## Sheet1
Photocat | Contaminants | dosage | concentration | pH | Light | k | smiles
ZnO | Phenoxyacetic acid | 0.3 | 15 | 6 | 1 | 1.301899 | C1=CC=C(C=C1)OCC(=O)O
ZnO | Phenoxyacetic acid | 0.5 | 15 | 6 | 1 | 1.403403 | C1=CC=C(C=C1)OCC(=O)O
ZnO | Phenoxyacetic acid | 0.3 | 25 | 6 | 1 | 1.583359 | C1=CC=C(C=C1)OCC(=O)O
ZnO | Phenoxyacetic acid | 0.5 | 25 | 6 | 1 | 1.657577 | C1=CC=C(C=C1)OCC(=O)O
ZnO | Phenoxyacetic acid | 0.3 | 15 | 8 | 1 | 1.199283 | C1=CC=C(C=C1)OCC(=O)O
ZnO | Phenoxyacetic acid | 0.5 | 15 | 8 | 1 | 1.299296 | C1=CC=C(C=C1)OCC(=O)O
ZnO | Phenoxyacetic acid | 0.3 | 25 | 8 | 1 | 1.5157 | C1=CC=C(C=C1)OCC(=O)O
ZnO | Phenoxyacetic acid | 0.5 | 25 | 8 | 1 | 1.489455 | C1=CC=C(C=C1)OCC(=O)O
ZnO | Phenoxyacetic acid | 0.2 | 20 | 7 | 1 | 1.712198 | C1=CC=C(C=C1)OCC(=O)O
ZnO | Phenoxyacetic acid | 0.6 | 20 | 7 | 1 | 1.759451 | C1=CC=C(C=C1)OCC(=O)O
ZnO | Phenoxyacetic acid | 0.4 | 10 | 7 | 1 | 1.118045 | C1=CC=C(C=C1)OCC(=O)O
ZnO | Phenoxyacetic acid | 0.4 | 30 | 7 | 1 | 1.640165 | C1=CC=C(C=C1)OCC(=O)O
ZnO | Phenoxyacetic acid | 0.4 | 20 | 5 | 1 | 1.647817 | C1=CC=C(C=C1)OCC(=O)O
ZnO | Phenoxyacetic acid | 0.4 | 20 | 9 | 1 | 1.425969 | C1=CC=C(C=C1)OCC(=O)O
ZnO | Phenoxyacetic acid | 0.4 | 20 | 7 | 1 | 1.225483 | C1=CC=C(C=C1)OCC(=O)O
ZnO | Phenoxyacetic acid | 0.4 | 17 | 7.93 | 1 | 1.237321 | C1=CC=C(C=C1)OCC(=O)O
ZnO | Phenoxyacetic acid | 0.4 | 17 | 7.12 | 1 | 1.187087 | C1=CC=C(C=C1)OCC(=O)O
ZnO | Phenoxyacetic acid | 0.4 | 19 | 7.21 | 1 | 1.226214 | C1=CC=C(C=C1)OCC(=O)O
ZnO | Phenoxyacetic acid | 0.4 | 16 | 6.73 | 1 | 1.193142 | C1=CC=C(C=C1)OCC(=O)O
ZnO | Phenoxyacetic acid | 0.4 | 15 | 7.01 | 1 | 1.127844 | C1=CC=C(C=C1)OCC(=O)O
ZnO | 4-Nitrophenol | 1.5 | 27.82 | 1 | 3 | 1.876148 | C1=CC(=CC=C1[N+](=O)[O-])O
ZnO | 4-Nitrophenol | 1.5 | 27.82 | 3 | 3 | 1.767004 | C1=CC(=CC=C1[N+](=O)[O-])O
ZnO | 4-Nitrophenol | 1.5 | 27.82 | 5 | 3 | 1.616185 | C1=CC(=CC=C1[N+](=O)[O-])O
ZnO | 4-Nitrophenol | 1.5 | 27.82 | 7 | 3 | 1.489455 | C1=CC(=CC=C1[N+](=O)[O-])O
ZnO | 4-Nitrophenol | 1.5 | 27.82 | 9 | 3 | 1.41005 | C1=CC(=CC=C1[N+](=O)[O-])O
ZnO | 4-Nitrophenol | 1.5 | 27.82 | 11 | 3 | 1.16813 | C1=CC(=CC=C1[N+](=O)[O-])O
ZnO | 4-Nitrophenol | 1.5 | 55.64 | 5 | 3 | 1.821023 | C1=CC(=CC=C1[N+](=O)[O-])O
ZnO | 4-Nitrophenol | 1.5 | 83.46 | 5 | 3 | 1.924453 | C1=CC(=CC=C1[N+](=O)[O-])O
ZnO | 4-Nitrophenol | 1.5 | 111.28 | 5 | 3 | 2.236572 | C1=CC(=CC=C1[N+](=O)[O-])O
ZnO | Congo red | 0.2 | 16.02 | 7 | 1 | 2.207608 | C1=CC=C2C(=C1)C(=CC(=C2N)N=NC3=CC=C(C=C3)C4=CC=C(C=C4)N=NC5=C(C6=CC=CC=C6C(=C5)S(=O)(=O)[O-])N)S(=O)(=O)[O-].[Na+].[Na+]
ZnO | Crystal violet | 0.4 | 10 | 9 | 3 | 1.102373 | CN(C)C1=CC=C(C=C1)C(=C2C=CC(=[N+](C)C)C=C2)C3=CC=C(C=C3)N(C)C.[Cl-]
ZnO | Basic Blue-41 | 0.4 | 10 | 9 | 3 | 1 | CCN(CCO)C1=CC=C(C=C1)N=NC2=[N+](C3=C(S2)C=C(C=C3)OC)C.COS(=O)(=O)[O-]
ZnO | Methyl red | 0.4 | 10 | 9 | 3 | 1.853872 | CN(C)C1=CC=C(C=C1)N=NC2=CC=CC=C2C(=O)O
ZnO | Triclocarban | 1 | 0.11 | 7 | 1 | 1.638272 | C1=CC(=CC=C1NC(=O)NC2=CC(=C(C=C2)Cl)Cl)Cl
ZnO | Ciprofloxacin | 0.02 | 5 | 4 | 2 | 1.931814 | C1CC1N2C=C(C(=O)C3=CC(=C(C=C32)N4CCNCC4)F)C(=O)O
ZnO | Ciprofloxacin | 0.02 | 5 | 7 | 2 | 2.318759 | C1CC1N2C=C(C(=O)C3=CC(=C(C=C32)N4CCNCC4)F)C(=O)O
ZnO | Ciprofloxacin | 0.02 | 5 | 10 | 2 | 2.366532 | C1CC1N2C=C(C(=O)C3=CC(=C(C=C32)N4CCNCC4)F)C(=O)O
ZnO | Carbamazepine | 0.05 | 1 | 7 | 2 | 1.818156 | C1=CC=C2C(=C1)C=CC3=CC=CC=C3N2C(=O)N
ZnO | Diclofenac sodium | 0.05 | 1 | 7 | 2 | 1.241088 | C1=CC=C(C(=C1)CC(=O)[O-])NC2=C(C=CC=C2Cl)Cl.[Na+]
ZnO | Ibuprofen sodium | 0.05 | 1 | 7 | 2 | 1.484126 | CC(C)CC1=CC=C(C=C1)C(C)C(=O)[O-].O.O.[Na+]
ZnO | Metronidazole | 0.02 | 10 | 7 | 2 | 1.142668 | CC1=NC=C(N1CCO)[N+](=O)[O-]
ZnO | 2-Chlorophenol | 1 | 50 | 7 | 3 | 1.767004 | C1=CC=C(C(=C1)O)Cl
ZnO | Phenol | 0.5 | 10 | 5.2 | 1 | 1.333482 | C1=CC=C(C=C1)O
ZnO | Phenol | 1 | 10 | 5.2 | 1 | 1.279014 | C1=CC=C(C=C1)O
ZnO | Phenol | 1.5 | 10 | 5.2 | 1 | 1.229148 | C1=CC=C(C=C1)O
ZnO | Phenol | 2 | 10 | 5.2 | 1 | 1.183759 | C1=CC=C(C=C1)O
ZnO | Phenol | 2.5 | 10 | 5.2 | 1 | 1.100727 | C1=CC=C(C=C1)O
ZnO | Phenol | 3 | 10 | 5.2 | 1 | 1.185087 | C1=CC=C(C=C1)O
ZnO | Phenol | 2.5 | 10 | 4 | 1 | 1.158015 | C1=CC=C(C=C1)O
ZnO | Phenol | 2.5 | 10 | 6.8 | 1 | 1.189096 | C1=CC=C(C=C1)O
ZnO | Phenol | 2.5 | 10 | 7 | 1 | 1.197226 | C1=CC=C(C=C1)O
ZnO | Phenol | 2.5 | 10 | 9 | 1 | 1.353596 | C1=CC=C(C=C1)O
ZnO | Phenol | 2.5 | 10 | 11 | 1 | 1.856985 | C1=CC=C(C=C1)O
ZnO | Phenol | 2.5 | 20 | 5.2 | 1 | 1.301899 | C1=CC=C(C=C1)O
ZnO | Phenol | 2.5 | 40 | 5.2 | 1 | 1.490797 | C1=CC=C(C=C1)O
ZnO | Phenol | 2.5 | 80 | 5.2 | 1 | 1.642065 | C1=CC=C(C=C1)O
ZnO | Resorcinol | 0.5 | 10 | 6.8 | 1 | 1.179142 | C1=CC(=CC(=C1)O)O
ZnO | Resorcinol | 1 | 10 | 6.8 | 1 | 1.126098 | C1=CC(=CC(=C1)O)O
ZnO | Resorcinol | 1.5 | 10 | 6.8 | 1 | 1.081445 | C1=CC(=CC(=C1)O)O
ZnO | Resorcinol | 2.5 | 10 | 6.8 | 1 | 1.014125 | C1=CC(=CC(=C1)O)O
ZnO | Resorcinol | 3 | 10 | 6.8 | 1 | 1.048177 | C1=CC(=CC(=C1)O)O
ZnO | Resorcinol | 2 | 10 | 4 | 1 | 1.21254 | C1=CC(=CC(=C1)O)O
ZnO | Resorcinol | 2 | 10 | 5.2 | 1 | 1.14813 | C1=CC(=CC(=C1)O)O
ZnO | Resorcinol | 2 | 20 | 11 | 1 | 1.109579 | C1=CC(=CC(=C1)O)O
ZnO | Resorcinol | 2 | 40 | 11 | 1 | 1.334419 | C1=CC(=CC(=C1)O)O
ZnO | Resorcinol | 2 | 80 | 11 | 1 | 1.563837 | C1=CC(=CC(=C1)O)O
SnO 2 | Rhodamine B | 1 | 4.79 | 2 | 1 | 2.657577 | CCN(CC)C1=CC2=C(C=C1)C(=C3C=CC(=[N+](CC)CC)C=C3O2)C4=CC=CC=C4C(=O)O.[Cl-]
SnO 2 | Rhodamine B | 1 | 4.79 | 6 | 1 | 2.481486 | CCN(CC)C1=CC2=C(C=C1)C(=C3C=CC(=[N+](CC)CC)C=C3O2)C4=CC=CC=C4C(=O)O.[Cl-]
SnO 2 | Rhodamine B | 1 | 4.79 | 8 | 1 | 1.659556 | CCN(CC)C1=CC2=C(C=C1)C(=C3C=CC(=[N+](CC)CC)C=C3O2)C4=CC=CC=C4C(=O)O.[Cl-]
SnO 2 | Methylene blue | 0.22 | 10 | 7 | 1 | 1.872895 | CN(C)C1=CC2=C(C=C1)N=C3C=CC(=[N+](C)C)C=C3S2.[Cl-]
SnO 2 | Methylene blue | 0.22 | 10 | 7 | 1 | 2.721246 | CN(C)C1=CC2=C(C=C1)N=C3C=CC(=[N+](C)C)C=C3S2.[Cl-]
SnO 2 | Methylene blue | 0.25 | 31.99 | 7 | 1 | 1.021363 | CN(C)C1=CC2=C(C=C1)N=C3C=CC(=[N+](C)C)C=C3S2.[Cl-]
SnO 2 | Aniline | 1 | 20 | 4 | 1 | 1.338187 | C1=CC=C(C=C1)N
SnO 2 | Aniline | 1 | 20 | 7 | 1 | 1.251037 | C1=CC=C(C=C1)N
SnO 2 | Aniline | 1 | 20 | 10 | 1 | 1.201349 | C1=CC=C(C=C1)N
SnO 2 | 4-Nitroaniline | 1 | 20 | 4 | 1 | 1.585027 | C1=CC(=CC=C1N)[N+](=O)[O-]
SnO 2 | 4-Nitroaniline | 1 | 20 | 7 | 1 | 1.696804 | C1=CC(=CC=C1N)[N+](=O)[O-]
SnO 2 | 4-Nitroaniline | 1 | 20 | 10 | 1 | 1.939302 | C1=CC(=CC=C1N)[N+](=O)[O-]
SnO 2 | 2,4-Dinitroaniline | 1 | 20 | 4 | 1 | 2.337242 | C1=CC(=C(C=C1[N+](=O)[O-])[N+](=O)[O-])N
SnO 2 | 2,4-Dinitroaniline | 1 | 20 | 7 | 1 | 2.552842 | C1=CC(=C(C=C1[N+](=O)[O-])[N+](=O)[O-])N
SnO 2 | 2,4-Dinitroaniline | 1 | 20 | 10 | 1 | 3.09691 | C1=CC(=C(C=C1[N+](=O)[O-])[N+](=O)[O-])N
SnO 2 | Aniline | 1 | 20 | 4 | 1 | 1.61261 | C1=CC=C(C=C1)N
SnO 2 | Aniline | 1 | 20 | 7 | 1 | 1.50724 | C1=CC=C(C=C1)N
SnO 2 | Aniline | 1 | 20 | 10 | 1 | 1.343902 | C1=CC=C(C=C1)N
SnO 2 | 4-Nitroaniline | 1 | 20 | 4 | 1 | 1.735182 | C1=CC(=CC=C1N)[N+](=O)[O-]
SnO 2 | 4-Nitroaniline | 1 | 20 | 7 | 1 | 1.835647 | C1=CC(=CC=C1N)[N+](=O)[O-]
SnO 2 | 4-Nitroaniline | 1 | 20 | 10 | 1 | 2.21467 | C1=CC(=CC=C1N)[N+](=O)[O-]
SnO 2 | 2,4-Dinitroaniline | 1 | 20 | 4 | 1 | 2.60206 | C1=CC(=C(C=C1[N+](=O)[O-])[N+](=O)[O-])N
SnO 2 | 2,4-Dinitroaniline | 1 | 20 | 7 | 1 | 2.920819 | C1=CC(=C(C=C1[N+](=O)[O-])[N+](=O)[O-])N
SnO 2 | Aniline | 1 | 20 | 4 | 1 | 1.449772 | C1=CC=C(C=C1)N
SnO 2 | Aniline | 1 | 20 | 7 | 1 | 1.357535 | C1=CC=C(C=C1)N
SnO 2 | Aniline | 1 | 20 | 10 | 1 | 1.2652 | C1=CC=C(C=C1)N
SnO 2 | 4-Nitroaniline | 1 | 20 | 4 | 1 | 1.66354 | C1=CC(=CC=C1N)[N+](=O)[O-]
SnO 2 | 4-Nitroaniline | 1 | 20 | 7 | 1 | 1.739929 | C1=CC(=CC=C1N)[N+](=O)[O-]
SnO 2 | 4-Nitroaniline | 1 | 20 | 10 | 1 | 2.080922 | C1=CC(=CC=C1N)[N+](=O)[O-]
SnO 2 | 2,4-Dinitroaniline | 1 | 20 | 4 | 1 | 2.455932 | C1=CC(=C(C=C1[N+](=O)[O-])[N+](=O)[O-])N
SnO 2 | 2,4-Dinitroaniline | 1 | 20 | 7 | 1 | 2.744727 | C1=CC(=C(C=C1[N+](=O)[O-])[N+](=O)[O-])N
SnO 2 | 2,4-Dinitroaniline | 1 | 20 | 10 | 1 | 3.221849 | C1=CC(=C(C=C1[N+](=O)[O-])[N+](=O)[O-])N
SnO 2 | Aniline | 1 | 20 | 4 | 1 | 1.869666 | C1=CC=C(C=C1)N
SnO 2 | Aniline | 1 | 20 | 7 | 1 | 1.560667 | C1=CC=C(C=C1)N
SnO 2 | Aniline | 1 | 20 | 10 | 1 | 1.464706 | C1=CC=C(C=C1)N
SnO 2 | 4-Nitroaniline | 1 | 20 | 4 | 1 | 2.05061 | C1=CC(=CC=C1N)[N+](=O)[O-]
SnO 2 | 4-Nitroaniline | 1 | 20 | 7 | 1 | 2.244125 | C1=CC(=CC=C1N)[N+](=O)[O-]
SnO 2 | 4-Nitroaniline | 1 | 20 | 10 | 1 | 2.744727 | C1=CC(=CC=C1N)[N+](=O)[O-]
SnO 2 | 2,4-Dinitroaniline | 1 | 20 | 4 | 1 | 2.721246 | C1=CC(=C(C=C1[N+](=O)[O-])[N+](=O)[O-])N
SnO 2 | 2,4-Dinitroaniline | 1 | 20 | 7 | 1 | 3.154902 | C1=CC(=C(C=C1[N+](=O)[O-])[N+](=O)[O-])N
SnO 2 | 2,4-Dinitroaniline | 1 | 20 | 10 | 1 | 3.39794 | C1=CC(=C(C=C1[N+](=O)[O-])[N+](=O)[O-])N
SnO 2 | Crystal violet | 0.4 | 10 | 9 | 3 | 2 | CN(C)C1=CC=C(C=C1)C(=C2C=CC(=[N+](C)C)C=C2)C3=CC=C(C=C3)N(C)C.[Cl-]
SnO 2 | Basic Blue-41 | 0.4 | 10 | 9 | 3 | 1.769551 | CCN(CCO)C1=CC=C(C=C1)N=NC2=[N+](C3=C(S2)C=C(C=C3)OC)C.COS(=O)(=O)[O-]
SnO 2 | Methyl red | 0.4 | 10 | 9 | 3 | 2.39794 | CN(C)C1=CC=C(C=C1)N=NC2=CC=CC=C2C(=O)O
SnO 2 | Rhodamine B | 1 | 4.79 | 2 | 1 | 1.627088 | CCN(CC)C1=CC2=C(C=C1)C(=C3C=CC(=[N+](CC)CC)C=C3O2)C4=CC=CC=C4C(=O)O.[Cl-]
SnO 2 | Rhodamine B | 1 | 4.79 | 6 | 1 | 2.657577 | CCN(CC)C1=CC2=C(C=C1)C(=C3C=CC(=[N+](CC)CC)C=C3O2)C4=CC=CC=C4C(=O)O.[Cl-]
SnO 2 | Rhodamine B | 1 | 4.79 | 8 | 1 | 2.769551 | CCN(CC)C1=CC2=C(C=C1)C(=C3C=CC(=[N+](CC)CC)C=C3O2)C4=CC=CC=C4C(=O)O.[Cl-]
SnO 2 | Amaranth | 0.02 | 30 | 7 | 1 | 1.596879 | C1=CC=C2C(=C1)C(=CC=C2S(=O)(=O)[O-])N=NC3=C4C=CC(=CC4=CC(=C3O)S(=O)(=O)[O-])S(=O)(=O)[O-].[Na+].[Na+].[Na+]
SnO 2 | Amaranth | 0.02 | 40 | 7 | 1 | 1.917215 | C1=CC=C2C(=C1)C(=CC=C2S(=O)(=O)[O-])N=NC3=C4C=CC(=CC4=CC(=C3O)S(=O)(=O)[O-])S(=O)(=O)[O-].[Na+].[Na+].[Na+]
SnO 2 | Amaranth | 0.02 | 60 | 7 | 1 | 2.251812 | C1=CC=C2C(=C1)C(=CC=C2S(=O)(=O)[O-])N=NC3=C4C=CC(=CC4=CC(=C3O)S(=O)(=O)[O-])S(=O)(=O)[O-].[Na+].[Na+].[Na+]
SnO 2 | Amaranth | 0.02 | 80 | 7 | 1 | 2.49485 | C1=CC=C2C(=C1)C(=CC=C2S(=O)(=O)[O-])N=NC3=C4C=CC(=CC4=CC(=C3O)S(=O)(=O)[O-])S(=O)(=O)[O-].[Na+].[Na+].[Na+]
SnO 2 | Amaranth | 0.02 | 60 | 7 | 1 | 2.508638 | C1=CC=C2C(=C1)C(=CC=C2S(=O)(=O)[O-])N=NC3=C4C=CC(=CC4=CC(=C3O)S(=O)(=O)[O-])S(=O)(=O)[O-].[Na+].[Na+].[Na+]
SnO 2 | Amaranth | 0.02 | 60 | 7 | 1 | 3.09691 | C1=CC=C2C(=C1)C(=CC=C2S(=O)(=O)[O-])N=NC3=C4C=CC(=CC4=CC(=C3O)S(=O)(=O)[O-])S(=O)(=O)[O-].[Na+].[Na+].[Na+]
SnO 2 | Methylene blue | 0.5 | 10 | 7 | 1 | 2.552842 | CN(C)C1=CC2=C(C=C1)N=C3C=CC(=[N+](C)C)C=C3S2.[Cl-]
Fe2O3 | Methylene blue | 0.5 | 10 | 7 | 1 | 2.455932 | CN(C)C1=CC2=C(C=C1)N=C3C=CC(=[N+](C)C)C=C3S2.[Cl-]
Fe2O3 | Methylene blue | 0.5 | 10 | 7 | 1 | 3.154902 | CN(C)C1=CC2=C(C=C1)N=C3C=CC(=[N+](C)C)C=C3S2.[Cl-]
Fe2O3 | Methylene blue | 0.5 | 10 | 7 | 1 | 2.920819 | CN(C)C1=CC2=C(C=C1)N=C3C=CC(=[N+](C)C)C=C3S2.[Cl-]
Fe2O3 | Methyl orange | 1 | 40 | 7 | 1 | 2.366532 | CN(C)C1=CC=C(C=C1)N=NC2=CC=C(C=C2)S(=O)(=O)[O-].[Na+]
Fe2O3 | Methyl orange | 1.5 | 40 | 7 | 1 | 2.283997 | CN(C)C1=CC=C(C=C1)N=NC2=CC=C(C=C2)S(=O)(=O)[O-].[Na+]
Fe2O3 | Methyl orange | 2 | 40 | 7 | 1 | 2.102373 | CN(C)C1=CC=C(C=C1)N=NC2=CC=C(C=C2)S(=O)(=O)[O-].[Na+]
Fe2O3 | Methylene blue | 1 | 10 | 8 | 1 | 2.180456 | CN(C)C1=CC2=C(C=C1)N=C3C=CC(=[N+](C)C)C=C3S2.[Cl-]
Fe2O3 | Methylene blue | 1 | 10 | 9 | 1 | 1.254145 | CN(C)C1=CC2=C(C=C1)N=C3C=CC(=[N+](C)C)C=C3S2.[Cl-]
Fe2O3 | Methylene blue | 1 | 10 | 10 | 1 | 1.415669 | CN(C)C1=CC2=C(C=C1)N=C3C=CC(=[N+](C)C)C=C3S2.[Cl-]
Fe2O3 | Methylene blue | 1 | 10 | 7 | 1 | 1.357535 | CN(C)C1=CC2=C(C=C1)N=C3C=CC(=[N+](C)C)C=C3S2.[Cl-]
Fe2O3 | Methylene blue | 3 | 10 | 7 | 1 | 1.06148 | CN(C)C1=CC2=C(C=C1)N=C3C=CC(=[N+](C)C)C=C3S2.[Cl-]
Fe2O3 | Rhodamine B | 0.2 | 5 | 7 | 1 | 2.853872 | CCN(CC)C1=CC2=C(C=C1)C(=C3C=CC(=[N+](CC)CC)C=C3O2)C4=CC=CC=C4C(=O)O.[Cl-]
Fe2O3 | Rhodamine B | 1 | 5 | 7 | 1 | 2.657577 | CCN(CC)C1=CC2=C(C=C1)C(=C3C=CC(=[N+](CC)CC)C=C3O2)C4=CC=CC=C4C(=O)O.[Cl-]
Fe2O3 | Rhodamine B | 1 | 5 | 7 | 1 | 2.455932 | CCN(CC)C1=CC2=C(C=C1)C(=C3C=CC(=[N+](CC)CC)C=C3O2)C4=CC=CC=C4C(=O)O.[Cl-]
Fe2O3 | Rhodamine B | 0.2 | 5 | 7 | 1 | 2.552842 | CCN(CC)C1=CC2=C(C=C1)C(=C3C=CC(=[N+](CC)CC)C=C3O2)C4=CC=CC=C4C(=O)O.[Cl-]
Fe2O3 | Rhodamine B | 1 | 5 | 7 | 1 | 2.537602 | CCN(CC)C1=CC2=C(C=C1)C(=C3C=CC(=[N+](CC)CC)C=C3O2)C4=CC=CC=C4C(=O)O.[Cl-]
Fe2O3 | Rhodamine B | 0.2 | 5 | 7 | 1 | 2.49485 | CCN(CC)C1=CC2=C(C=C1)C(=C3C=CC(=[N+](CC)CC)C=C3O2)C4=CC=CC=C4C(=O)O.[Cl-]
Fe2O3 | Rhodamine B | 1 | 5 | 7 | 1 | 2.318759 | CCN(CC)C1=CC2=C(C=C1)C(=C3C=CC(=[N+](CC)CC)C=C3O2)C4=CC=CC=C4C(=O)O.[Cl-]
Fe2O3 | Atrazine | 0.2 | 2.5 | 7 | 1 | 2.173925 | CCNC1=NC(=NC(=N1)Cl)NC(C)C
Fe2O3 | Atrazine | 1 | 2.5 | 7 | 1 | 2.236572 | CCNC1=NC(=NC(=N1)Cl)NC(C)C
Fe2O3 | Atrazine | 0.2 | 2.5 | 7 | 1 | 1.88941 | CCNC1=NC(=NC(=N1)Cl)NC(C)C
Fe2O3 | Atrazine | 1 | 2.5 | 7 | 1 | 1.826814 | CCNC1=NC(=NC(=N1)Cl)NC(C)C
Fe2O3 | Atrazine | 2 | 2.5 | 7 | 1 | 1.856985 | CCNC1=NC(=NC(=N1)Cl)NC(C)C
Fe2O3 | Rhodamine B | 0.2 | 20 | 7 | 1 | 1.080922 | CCN(CC)C1=CC2=C(C=C1)C(=C3C=CC(=[N+](CC)CC)C=C3O2)C4=CC=CC=C4C(=O)O.[Cl-]
Fe2O3 | Bismarck Brown R | 0.5 | 21.25 | 7 | 2 | 2.30103 | CC1=C(C=C(C=C1)N=NC2=C(C=C(C(=C2)C)N)N)N=NC3=C(C=C(C(=C3)C)N)N.Cl.Cl
Fe2O3 | Rhodamine B | 0.3 | 10 | 7 | 3 | 1.882729 | CCN(CC)C1=CC2=C(C=C1)C(=C3C=CC(=[N+](CC)CC)C=C3O2)C4=CC=CC=C4C(=O)O.[Cl-]
Fe2O3 | Methylene blue | 0.3 | 10 | 7 | 3 | 2.853872 | CN(C)C1=CC2=C(C=C1)N=C3C=CC(=[N+](C)C)C=C3S2.[Cl-]
Fe2O3 | 4-Nitrophenol | 0.3 | 10 | 7 | 3 | 3 | C1=CC(=CC=C1[N+](=O)[O-])O
Fe2O3 | Methyl orange | 0.3 | 10 | 7 | 3 | 3.154902 | CN(C)C1=CC=C(C=C1)N=NC2=CC=C(C=C2)S(=O)(=O)[O-].[Na+]
Fe2O3 | Methylene blue | 0.2 | 3.2 | 7 | 2 | 1.974694 | CN(C)C1=CC2=C(C=C1)N=C3C=CC(=[N+](C)C)C=C3S2.[Cl-]
Fe2O3 | Methylene blue | 0.2 | 3.2 | 7 | 2 | 2.086186 | CN(C)C1=CC2=C(C=C1)N=C3C=CC(=[N+](C)C)C=C3S2.[Cl-]
Fe2O3 | Methylene blue | 0.2 | 3.2 | 7 | 2 | 2.207608 | CN(C)C1=CC2=C(C=C1)N=C3C=CC(=[N+](C)C)C=C3S2.[Cl-]
Fe2O3 | Rose bengal | 0.38 | 35.05 | 7 | 3 | 1.576754 | C1=C2C(=C3C=C(C(=O)C(=C3OC2=C(C(=C1I)[O-])I)I)I)C4=C(C(=C(C(=C4Cl)Cl)Cl)Cl)C(=O)[O-].[K+].[K+]
Fe2O3 | Rose bengal | 0.38 | 35.05 | 7 | 3 | 1.8041 | C1=C2C(=C3C=C(C(=O)C(=C3OC2=C(C(=C1I)[O-])I)I)I)C4=C(C(=C(C(=C4Cl)Cl)Cl)Cl)C(=O)[O-].[K+].[K+]
Fe2O3 | Salicylic acid | 0.4 | 50 | 7 | 2 | 1.013228 | C1=CC=C(C(=C1)C(=O)O)O
Fe2O3 | Salicylic acid | 0.4 | 60 | 7 | 2 | 1.0846 | C1=CC=C(C(=C1)C(=O)O)O
Fe2O3 | Salicylic acid | 0.4 | 75 | 7 | 2 | 1.102373 | C1=CC=C(C(=C1)C(=O)O)O
Fe2O3 | Salicylic acid | 0.4 | 100 | 7 | 2 | 1.21467 | C1=CC=C(C(=C1)C(=O)O)O
Fe2O3 | Methylene blue | 1 | 3.2 | 7 | 3 | 1.920819 | CN(C)C1=CC2=C(C=C1)N=C3C=CC(=[N+](C)C)C=C3S2.[Cl-]
Fe2O3 | Methylene blue | 1 | 3.2 | 7 | 3 | 1.677781 | CN(C)C1=CC2=C(C=C1)N=C3C=CC(=[N+](C)C)C=C3S2.[Cl-]
Fe2O3 | Salicylic acid | 0.4 | 20 | 7 | 1 | 2.161151 | C1=CC=C(C(=C1)C(=O)O)O
Fe2O3 | Salicylic acid | 0.4 | 20 | 7 | 1 | 3.045757 | C1=CC=C(C(=C1)C(=O)O)O
Fe2O3 | Malachite green | 2 | 100 | 7 | 1 | 2.113509 | CN(C)C1=CC=C(C=C1)C(=C2C=CC(=[N+](C)C)C=C2)C3=CC=CC=C3.[Cl-]
Fe2O3 | Malachite green | 2 | 100 | 7 | 1 | 2.022276 | CN(C)C1=CC=C(C=C1)C(=C2C=CC(=[N+](C)C)C=C2)C3=CC=CC=C3.[Cl-]
Fe2O3 | Malachite green | 2 | 100 | 7 | 1 | 1.759451 | CN(C)C1=CC=C(C=C1)C(=C2C=CC(=[N+](C)C)C=C2)C3=CC=CC=C3.[Cl-]
Fe2O3 | Rhodamine B | 0.5 | 4.79 | 7 | 2 | 1.013228 | CCN(CC)C1=CC2=C(C=C1)C(=C3C=CC(=[N+](CC)CC)C=C3O2)C4=CC=CC=C4C(=O)O.[Cl-]
Fe2O3 | Methylene blue | 0.02 | 10 | 5.3 | 1 | 1.427128 | CN(C)C1=CC2=C(C=C1)N=C3C=CC(=[N+](C)C)C=C3S2.[Cl-]
Fe2O3 | Methylene blue | 0.05 | 10 | 5.3 | 1 | 1.131356 | CN(C)C1=CC2=C(C=C1)N=C3C=CC(=[N+](C)C)C=C3S2.[Cl-]
Fe2O3 | Methylene blue | 0.1 | 10 | 5.3 | 1 | 1.498941 | CN(C)C1=CC2=C(C=C1)N=C3C=CC(=[N+](C)C)C=C3S2.[Cl-]
Fe2O3 | Methylene blue | 0.05 | 30 | 5.3 | 1 | 1.692504 | CN(C)C1=CC2=C(C=C1)N=C3C=CC(=[N+](C)C)C=C3S2.[Cl-]
Fe2O3 | Methylene blue | 0.05 | 20 | 5.3 | 1 | 1.372634 | CN(C)C1=CC2=C(C=C1)N=C3C=CC(=[N+](C)C)C=C3S2.[Cl-]
Fe2O3 | Methylene blue | 0.05 | 5 | 5.3 | 1 | 1.105684 | CN(C)C1=CC2=C(C=C1)N=C3C=CC(=[N+](C)C)C=C3S2.[Cl-]
TiO2 | 4-Chlorophenol | 0.5 | 1.29 | 5.5 | 1 | 1.244125 | C1=CC(=CC=C1O)Cl
TiO2 | 4-Chlorophenol | 0.5 | 2.57 | 5.5 | 1 | 1.366532 | C1=CC(=CC=C1O)Cl
TiO2 | 4-Chlorophenol | 0.5 | 5.14 | 5.5 | 1 | 1.522879 | C1=CC(=CC=C1O)Cl
TiO2 | 4-Chlorophenol | 0.5 | 6.43 | 5.5 | 1 | 1.568636 | C1=CC(=CC=C1O)Cl
TiO2 | 4-Chlorophenol | 0.5 | 10.28 | 5.5 | 1 | 1.744727 | C1=CC(=CC=C1O)Cl
TiO2 | 4-Chlorophenol | 0.5 | 12.86 | 5.5 | 1 | 1.79588 | C1=CC(=CC=C1O)Cl
TiO2 | 4-Chlorophenol | 0.5 | 16.2 | 5.5 | 1 | 1.920819 | C1=CC(=CC=C1O)Cl
TiO2 | 2,6-Dichlorophenol | 0.5 | 3.26 | 5.5 | 1 | 1.30103 | C1=CC(=C(C(=C1)Cl)O)Cl
TiO2 | 2,6-Dichlorophenol | 0.5 | 6.52 | 5.5 | 1 | 1.431798 | C1=CC(=C(C(=C1)Cl)O)Cl
TiO2 | 2,6-Dichlorophenol | 0.5 | 8.15 | 5.5 | 1 | 1.508638 | C1=CC(=C(C(=C1)Cl)O)Cl
TiO2 | 2,6-Dichlorophenol | 0.5 | 13.04 | 5.5 | 1 | 1.619789 | C1=CC(=C(C(=C1)Cl)O)Cl
TiO2 | 2,6-Dichlorophenol | 0.5 | 16.3 | 5.5 | 1 | 1.744727 | C1=CC(=C(C(=C1)Cl)O)Cl
TiO2 | Sulfanilamide | 2.5 | 17.22 | 6.69 | 1 | 1.505845 | C1=CC(=CC=C1N)S(=O)(=O)N
TiO2 | Sulfacetamide sodium | 2.5 | 23.62 | 7.35 | 1 | 1.876148 | CC(=O)NS(=O)(=O)C1=CC=C(C=C1)N
TiO2 | Sulfamethoxazole | 2.5 | 25.33 | 5.63 | 1 | 1.617983 | CC1=CC(=NO1)NS(=O)(=O)C2=CC=C(C=C2)N
TiO2 | Sulfadiazine sodium | 2.5 | 27.23 | 6.6 | 1 | 1.89279 | C1=CN=C(N=C1)[N-]S(=O)(=O)C2=CC=C(C=C2)N.[Na+]
TiO2 | Sulfathiazole sodium | 2.5 | 27.73 | 7.1 | 1 | 1.742321 | C1=CC(=CC=C1N)S(=O)(=O)[N-]C2=NC=CS2.[Na+]
TiO2 | Carbamazepine | 0.1 | 4.3 | 6.5 | 1 | 2.102373 | C1=CC=C2C(=C1)C=CC3=CC=CC=C3N2C(=O)N
TiO2 | Carbamazepine | 1 | 4.3 | 6.5 | 1 | 1.60206 | C1=CC=C2C(=C1)C=CC3=CC=CC=C3N2C(=O)N
TiO2 | Carbamazepine | 0.1 | 1 | 6.5 | 1 | 1.420216 | C1=CC=C2C(=C1)C=CC3=CC=CC=C3N2C(=O)N
TiO2 | Carbamazepine | 1 | 1 | 6.5 | 1 | 1.09691 | C1=CC=C2C(=C1)C=CC3=CC=CC=C3N2C(=O)N
TiO2 | Clofibric acid | 0.05 | 5 | 6.5 | 1 | 2.017729 | CC(C)(C(=O)O)OC1=CC=C(C=C1)Cl
TiO2 | Clofibric acid | 0.08 | 5 | 6.5 | 1 | 1.744727 | CC(C)(C(=O)O)OC1=CC=C(C=C1)Cl
TiO2 | Clofibric acid | 0.5 | 5 | 6.5 | 1 | 1.60206 | CC(C)(C(=O)O)OC1=CC=C(C=C1)Cl
TiO2 | Clofibric acid | 0.08 | 0.5 | 6.5 | 1 | 1.619789 | CC(C)(C(=O)O)OC1=CC=C(C=C1)Cl
TiO2 | Reactive violet 5 | 0.08 | 10 | 4 | 1 | 1.060481 | CC(=O)NC1=C2C(=CC(=C1)S(=O)(=O)[O-])C=C(C(=C2O)N=NC3=C(C=CC(=C3)S(=O)(=O)CCOS(=O)(=O)[O-])O)S(=O)(=O)[O-].[Na+].[Na+].[Na+]
TiO2 | Reactive violet 5 | 0.08 | 10 | 5 | 1 | 1.19382 | CC(=O)NC1=C2C(=CC(=C1)S(=O)(=O)[O-])C=C(C(=C2O)N=NC3=C(C=CC(=C3)S(=O)(=O)CCOS(=O)(=O)[O-])O)S(=O)(=O)[O-].[Na+].[Na+].[Na+]
TiO2 | Reactive violet 5 | 0.08 | 10 | 6 | 1 | 1.283997 | CC(=O)NC1=C2C(=CC(=C1)S(=O)(=O)[O-])C=C(C(=C2O)N=NC3=C(C=CC(=C3)S(=O)(=O)CCOS(=O)(=O)[O-])O)S(=O)(=O)[O-].[Na+].[Na+].[Na+]
TiO2 | Reactive violet 5 | 0.08 | 10 | 8 | 1 | 1.30103 | CC(=O)NC1=C2C(=CC(=C1)S(=O)(=O)[O-])C=C(C(=C2O)N=NC3=C(C=CC(=C3)S(=O)(=O)CCOS(=O)(=O)[O-])O)S(=O)(=O)[O-].[Na+].[Na+].[Na+]
TiO2 | Reactive violet 5 | 0.08 | 10 | 9 | 1 | 1.124939 | CC(=O)NC1=C2C(=CC(=C1)S(=O)(=O)[O-])C=C(C(=C2O)N=NC3=C(C=CC(=C3)S(=O)(=O)CCOS(=O)(=O)[O-])O)S(=O)(=O)[O-].[Na+].[Na+].[Na+]
TiO2 | Reactive violet 5 | 0.08 | 10 | 10 | 1 | 1.045757 | CC(=O)NC1=C2C(=CC(=C1)S(=O)(=O)[O-])C=C(C(=C2O)N=NC3=C(C=CC(=C3)S(=O)(=O)CCOS(=O)(=O)[O-])O)S(=O)(=O)[O-].[Na+].[Na+].[Na+]
TiO2 | Reactive violet 5 | 0.08 | 15 | 4 | 1 | 1.129596 | CC(=O)NC1=C2C(=CC(=C1)S(=O)(=O)[O-])C=C(C(=C2O)N=NC3=C(C=CC(=C3)S(=O)(=O)CCOS(=O)(=O)[O-])O)S(=O)(=O)[O-].[Na+].[Na+].[Na+]
TiO2 | Reactive violet 5 | 0.08 | 20 | 4 | 1 | 1.244888 | CC(=O)NC1=C2C(=CC(=C1)S(=O)(=O)[O-])C=C(C(=C2O)N=NC3=C(C=CC(=C3)S(=O)(=O)CCOS(=O)(=O)[O-])O)S(=O)(=O)[O-].[Na+].[Na+].[Na+]
TiO2 | Reactive violet 5 | 0.08 | 30 | 4 | 1 | 1.434152 | CC(=O)NC1=C2C(=CC(=C1)S(=O)(=O)[O-])C=C(C(=C2O)N=NC3=C(C=CC(=C3)S(=O)(=O)CCOS(=O)(=O)[O-])O)S(=O)(=O)[O-].[Na+].[Na+].[Na+]
TiO2 | Reactive violet 5 | 0.08 | 40 | 4 | 1 | 1.5867 | CC(=O)NC1=C2C(=CC(=C1)S(=O)(=O)[O-])C=C(C(=C2O)N=NC3=C(C=CC(=C3)S(=O)(=O)CCOS(=O)(=O)[O-])O)S(=O)(=O)[O-].[Na+].[Na+].[Na+]
TiO2 | Reactive violet 5 | 0.08 | 50 | 4 | 1 | 1.761954 | CC(=O)NC1=C2C(=CC(=C1)S(=O)(=O)[O-])C=C(C(=C2O)N=NC3=C(C=CC(=C3)S(=O)(=O)CCOS(=O)(=O)[O-])O)S(=O)(=O)[O-].[Na+].[Na+].[Na+]
TiO2 | Reactive violet 5 | 0.01 | 10 | 4 | 1 | 1.886057 | CC(=O)NC1=C2C(=CC(=C1)S(=O)(=O)[O-])C=C(C(=C2O)N=NC3=C(C=CC(=C3)S(=O)(=O)CCOS(=O)(=O)[O-])O)S(=O)(=O)[O-].[Na+].[Na+].[Na+]
TiO2 | Reactive violet 5 | 0.04 | 10 | 4 | 1 | 1.432974 | CC(=O)NC1=C2C(=CC(=C1)S(=O)(=O)[O-])C=C(C(=C2O)N=NC3=C(C=CC(=C3)S(=O)(=O)CCOS(=O)(=O)[O-])O)S(=O)(=O)[O-].[Na+].[Na+].[Na+]
TiO2 | Reactive violet 5 | 0.05 | 10 | 4 | 1 | 1.329754 | CC(=O)NC1=C2C(=CC(=C1)S(=O)(=O)[O-])C=C(C(=C2O)N=NC3=C(C=CC(=C3)S(=O)(=O)CCOS(=O)(=O)[O-])O)S(=O)(=O)[O-].[Na+].[Na+].[Na+]
TiO2 | Reactive violet 5 | 0.06 | 10 | 4 | 1 | 1.191114 | CC(=O)NC1=C2C(=CC(=C1)S(=O)(=O)[O-])C=C(C(=C2O)N=NC3=C(C=CC(=C3)S(=O)(=O)CCOS(=O)(=O)[O-])O)S(=O)(=O)[O-].[Na+].[Na+].[Na+]
TiO2 | Reactive violet 5 | 0.07 | 10 | 4 | 1 | 1.113509 | CC(=O)NC1=C2C(=CC(=C1)S(=O)(=O)[O-])C=C(C(=C2O)N=NC3=C(C=CC(=C3)S(=O)(=O)CCOS(=O)(=O)[O-])O)S(=O)(=O)[O-].[Na+].[Na+].[Na+]
TiO2 | Crystal violet | 0.4 | 10 | 9 | 3 | 1.585027 | CN(C)C1=CC=C(C=C1)C(=C2C=CC(=[N+](C)C)C=C2)C3=CC=C(C=C3)N(C)C.[Cl-]
TiO2 | Basic blue 41 | 0.4 | 10 | 9 | 3 | 1.346787 | CCN(CCO)C1=CC=C(C=C1)N=NC2=[N+](C3=C(S2)C=C(C=C3)OC)C.COS(=O)(=O)[O-]
TiO2 | Methyl red | 0.4 | 10 | 9 | 3 | 2.09691 | CN(C)C1=CC=C(C=C1)N=NC2=CC=CC=C2C(=O)O
TiO2 | Reactive blue 4 | 1 | 60 | 6 | 1 | 1.053057 | C1=CC=C2C(=C1)C(=O)C3=C(C2=O)C(=C(C=C3NC4=CC(=C(C=C4)S(=O)(=O)O)NC5=NC(=NC(=N5)Cl)Cl)S(=O)(=O)O)N
TiO2 | Methylene blue | 2 | 100 | 7 | 1 | 1.357535 | CN(C)C1=CC2=C(C=C1)N=C3C=CC(=[N+](C)C)C=C3S2.[Cl-]
TiO2 | Methyl orange | 2 | 100 | 7 | 1 | 1.312471 | CN(C)C1=CC=C(C=C1)N=NC2=CC=C(C=C2)S(=O)(=O)[O-].[Na+]
TiO2 | Rhodamine B | 2 | 100 | 7 | 1 | 1.329754 | CCN(CC)C1=CC2=C(C=C1)C(=C3C=CC(=[N+](CC)CC)C=C3O2)C4=CC=CC=C4C(=O)O.[Cl-]
TiO2 | Carmine indigo | 2 | 100 | 7 | 1 | 1.25649 | C1=CC(=CC=C1N)C(=O)C2=CC=CC=C2C(=O)N
TiO2 | Eriochrome Black T | 2 | 100 | 7 | 1 | 1.258061 | C1=CC=C2C(=C1)C=CC(=C2O)N=NC3=C4C=CC(=CC4=C(C=C3O)S(=O)(=O)[O-])[N+](=O)[O-].[Na+]
WO 3 | Amoxicillin | 0.1 | 0.37 | 6 | 3 | 1.860121 | CC1(C(N2C(S1)C(C2=O)NC(=O)C(C3=CC=C(C=C3)O)N)C(=O)O)C
WO 3 | Amoxicillin | 0.1 | 0.73 | 6 | 3 | 2.154902 | CC1(C(N2C(S1)C(C2=O)NC(=O)C(C3=CC=C(C=C3)O)N)C(=O)O)C
WO 3 | Amoxicillin | 0.3 | 0.37 | 4 | 3 | 1.501689 | CC1(C(N2C(S1)C(C2=O)NC(=O)C(C3=CC=C(C=C3)O)N)C(=O)O)C
WO 3 | Amoxicillin | 0.3 | 0.73 | 4 | 3 | 1.823909 | CC1(C(N2C(S1)C(C2=O)NC(=O)C(C3=CC=C(C=C3)O)N)C(=O)O)C
WO 3 | Amoxicillin | 0.5 | 0.37 | 6 | 3 | 1.677781 | CC1(C(N2C(S1)C(C2=O)NC(=O)C(C3=CC=C(C=C3)O)N)C(=O)O)C
WO 3 | Amoxicillin | 0.5 | 0.73 | 6 | 3 | 1.88941 | CC1(C(N2C(S1)C(C2=O)NC(=O)C(C3=CC=C(C=C3)O)N)C(=O)O)C
WO 3 | Amoxicillin | 0.1 | 0.55 | 8 | 3 | 2.142668 | CC1(C(N2C(S1)C(C2=O)NC(=O)C(C3=CC=C(C=C3)O)N)C(=O)O)C
WO 3 | Amoxicillin | 0.5 | 0.55 | 8 | 3 | 1.869666 | CC1(C(N2C(S1)C(C2=O)NC(=O)C(C3=CC=C(C=C3)O)N)C(=O)O)C
WO 3 | Amoxicillin | 0.3 | 0.37 | 8 | 3 | 1.767004 | CC1(C(N2C(S1)C(C2=O)NC(=O)C(C3=CC=C(C=C3)O)N)C(=O)O)C
WO 3 | Amoxicillin | 0.1 | 0.55 | 4 | 3 | 1.826814 | CC1(C(N2C(S1)C(C2=O)NC(=O)C(C3=CC=C(C=C3)O)N)C(=O)O)C
WO 3 | Amoxicillin | 0.3 | 0.73 | 8 | 3 | 2.055517 | CC1(C(N2C(S1)C(C2=O)NC(=O)C(C3=CC=C(C=C3)O)N)C(=O)O)C
WO 3 | Methylene blue | 2 | 20 | 9 | 3 | 1.244125 | CN(C)C1=CC2=C(C=C1)N=C3C=CC(=[N+](C)C)C=C3S2.[Cl-]
WO 3 | Methylene blue | 2 | 20 | 9 | 3 | 1.481486 | CN(C)C1=CC2=C(C=C1)N=C3C=CC(=[N+](C)C)C=C3S2.[Cl-]
WO 3 | Methylene blue | 2 | 20 | 9 | 3 | 1.79588 | CN(C)C1=CC2=C(C=C1)N=C3C=CC(=[N+](C)C)C=C3S2.[Cl-]
WO 3 | Rhodamine B | 0.4 | 10 | 8 | 1 | 1.821023 | CCN(CC)C1=CC2=C(C=C1)C(=C3C=CC(=[N+](CC)CC)C=C3O2)C4=CC=CC=C4C(=O)O.[Cl-]
WO 3 | Rhodamine B | 0.4 | 10 | 8 | 2 | 2.522879 | CCN(CC)C1=CC2=C(C=C1)C(=C3C=CC(=[N+](CC)CC)C=C3O2)C4=CC=CC=C4C(=O)O.[Cl-]
WO 3 | Rhodamine B | 0.4 | 10 | 8 | 2 | 2.552842 | CCN(CC)C1=CC2=C(C=C1)C(=C3C=CC(=[N+](CC)CC)C=C3O2)C4=CC=CC=C4C(=O)O.[Cl-]
WO 3 | Rhodamine B | 3 | 5 | 8 | 2 | 2.113509 | CCN(CC)C1=CC2=C(C=C1)C(=C3C=CC(=[N+](CC)CC)C=C3O2)C4=CC=CC=C4C(=O)O.[Cl-]
WO 3 | Rhodamine B | 3 | 5 | 8 | 2 | 2.468521 | CCN(CC)C1=CC2=C(C=C1)C(=C3C=CC(=[N+](CC)CC)C=C3O2)C4=CC=CC=C4C(=O)O.[Cl-]
WO 3 | Rhodamine B | 1 | 5 | 8 | 2 | 2.136677 | CCN(CC)C1=CC2=C(C=C1)C(=C3C=CC(=[N+](CC)CC)C=C3O2)C4=CC=CC=C4C(=O)O.[Cl-]
WO 3 | Rhodamine B | 1 | 5 | 8 | 2 | 2.251812 | CCN(CC)C1=CC2=C(C=C1)C(=C3C=CC(=[N+](CC)CC)C=C3O2)C4=CC=CC=C4C(=O)O.[Cl-]
WO 3 | Rhodamine B | 1 | 5 | 8 | 2 | 1.730487 | CCN(CC)C1=CC2=C(C=C1)C(=C3C=CC(=[N+](CC)CC)C=C3O2)C4=CC=CC=C4C(=O)O.[Cl-]
WO 3 | Rhodamine B | 1 | 5 | 8 | 2 | 2.187087 | CCN(CC)C1=CC2=C(C=C1)C(=C3C=CC(=[N+](CC)CC)C=C3O2)C4=CC=CC=C4C(=O)O.[Cl-]
WO 3 | Rhodamine B | 1 | 5 | 8 | 2 | 1.879426 | CCN(CC)C1=CC2=C(C=C1)C(=C3C=CC(=[N+](CC)CC)C=C3O2)C4=CC=CC=C4C(=O)O.[Cl-]
WO 3 | Rhodamine B | 1 | 5 | 8 | 2 | 1.844664 | CCN(CC)C1=CC2=C(C=C1)C(=C3C=CC(=[N+](CC)CC)C=C3O2)C4=CC=CC=C4C(=O)O.[Cl-]
WO 3 | Rhodamine B | 1 | 5 | 8 | 2 | 1.906578 | CCN(CC)C1=CC2=C(C=C1)C(=C3C=CC(=[N+](CC)CC)C=C3O2)C4=CC=CC=C4C(=O)O.[Cl-]
WO 3 | Indigo carmine | 1 | 30 | 8 | 2 | 1.774691 | C1=CC2=C(C=C1S(=O)(=O)[O-])C(=C(N2)C3=NC4=C(C3=O)C=C(C=C4)S(=O)(=O)[O-])O.[Na+].[Na+]
WO 3 | Indigo carmine | 1 | 30 | 8 | 2 | 1.651695 | C1=CC2=C(C=C1S(=O)(=O)[O-])C(=C(N2)C3=NC4=C(C3=O)C=C(C=C4)S(=O)(=O)[O-])O.[Na+].[Na+]
WO 3 | Indigo carmine | 1 | 30 | 8 | 2 | 1.721246 | C1=CC2=C(C=C1S(=O)(=O)[O-])C(=C(N2)C3=NC4=C(C3=O)C=C(C=C4)S(=O)(=O)[O-])O.[Na+].[Na+]
WO 3 | Indigo carmine | 1 | 30 | 8 | 2 | 1.275724 | C1=CC2=C(C=C1S(=O)(=O)[O-])C(=C(N2)C3=NC4=C(C3=O)C=C(C=C4)S(=O)(=O)[O-])O.[Na+].[Na+]
WO 3 | Indigo carmine | 1 | 30 | 8 | 2 | 1.899629 | C1=CC2=C(C=C1S(=O)(=O)[O-])C(=C(N2)C3=NC4=C(C3=O)C=C(C=C4)S(=O)(=O)[O-])O.[Na+].[Na+]
WO 3 | Indigo carmine | 1 | 30 | 8 | 2 | 2.148742 | C1=CC2=C(C=C1S(=O)(=O)[O-])C(=C(N2)C3=NC4=C(C3=O)C=C(C=C4)S(=O)(=O)[O-])O.[Na+].[Na+]
WO 3 | Indigo carmine | 1 | 30 | 8 | 2 | 2.318759 | C1=CC2=C(C=C1S(=O)(=O)[O-])C(=C(N2)C3=NC4=C(C3=O)C=C(C=C4)S(=O)(=O)[O-])O.[Na+].[Na+]
WO 3 | Congo red | 1 | 20 | 8 | 2 | 2.853872 | C1=CC=C2C(=C1)C(=CC(=C2N)N=NC3=CC=C(C=C3)C4=CC=C(C=C4)N=NC5=C(C6=CC=CC=C6C(=C5)S(=O)(=O)[O-])N)S(=O)(=O)[O-].[Na+].[Na+]
WO 3 | Congo red | 1 | 20 | 8 | 2 | 2.958607 | C1=CC=C2C(=C1)C(=CC(=C2N)N=NC3=CC=C(C=C3)C4=CC=C(C=C4)N=NC5=C(C6=CC=CC=C6C(=C5)S(=O)(=O)[O-])N)S(=O)(=O)[O-].[Na+].[Na+]
WO 3 | Congo red | 3 | 20 | 8 | 2 | 2.638272 | C1=CC=C2C(=C1)C(=CC(=C2N)N=NC3=CC=C(C=C3)C4=CC=C(C=C4)N=NC5=C(C6=CC=CC=C6C(=C5)S(=O)(=O)[O-])N)S(=O)(=O)[O-].[Na+].[Na+]
WO 3 | Congo red | 1 | 20 | 8 | 2 | 3.30103 | C1=CC=C2C(=C1)C(=CC(=C2N)N=NC3=CC=C(C=C3)C4=CC=C(C=C4)N=NC5=C(C6=CC=CC=C6C(=C5)S(=O)(=O)[O-])N)S(=O)(=O)[O-].[Na+].[Na+]
WO 3 | Indigo carmine | 1 | 30 | 8 | 1 | 2.309804 | C1=CC2=C(C=C1S(=O)(=O)[O-])C(=C(N2)C3=NC4=C(C3=O)C=C(C=C4)S(=O)(=O)[O-])O.[Na+].[Na+]
WO 3 | Indigo carmine | 1 | 30 | 8 | 1 | 1.60206 | C1=CC2=C(C=C1S(=O)(=O)[O-])C(=C(N2)C3=NC4=C(C3=O)C=C(C=C4)S(=O)(=O)[O-])O.[Na+].[Na+]
WO 3 | Indigo carmine | 1 | 30 | 8 | 1 | 1.910095 | C1=CC2=C(C=C1S(=O)(=O)[O-])C(=C(N2)C3=NC4=C(C3=O)C=C(C=C4)S(=O)(=O)[O-])O.[Na+].[Na+]
WO 3 | Indigo carmine | 1 | 30 | 8 | 1 | 1.481486 | C1=CC2=C(C=C1S(=O)(=O)[O-])C(=C(N2)C3=NC4=C(C3=O)C=C(C=C4)S(=O)(=O)[O-])O.[Na+].[Na+]
WO 3 | Rhodamine B | 1 | 5 | 8 | 1 | 1.712198 | CCN(CC)C1=CC2=C(C=C1)C(=C3C=CC(=[N+](CC)CC)C=C3O2)C4=CC=CC=C4C(=O)O.[Cl-]
WO 3 | Rhodamine B | 1 | 5 | 8 | 1 | 1.847712 | CCN(CC)C1=CC2=C(C=C1)C(=C3C=CC(=[N+](CC)CC)C=C3O2)C4=CC=CC=C4C(=O)O.[Cl-]
WO 3 | Rhodamine B | 1 | 5 | 8 | 1 | 1.838632 | CCN(CC)C1=CC2=C(C=C1)C(=C3C=CC(=[N+](CC)CC)C=C3O2)C4=CC=CC=C4C(=O)O.[Cl-]
WO 3 | Rhodamine B | 1 | 5 | 8 | 1 | 1.634512 | CCN(CC)C1=CC2=C(C=C1)C(=C3C=CC(=[N+](CC)CC)C=C3O2)C4=CC=CC=C4C(=O)O.[Cl-]
WO 3 | Methyl orange | 1 | 10 | 8 | 1 | 3 | CN(C)C1=CC=C(C=C1)N=NC2=CC=C(C=C2)S(=O)(=O)[O-].[Na+]
WO 3 | Methyl orange | 1 | 10 | 8 | 1 | 2.721246 | CN(C)C1=CC=C(C=C1)N=NC2=CC=C(C=C2)S(=O)(=O)[O-].[Na+]
WO 3 | Methyl orange | 1 | 10 | 8 | 1 | 2.744727 | CN(C)C1=CC=C(C=C1)N=NC2=CC=C(C=C2)S(=O)(=O)[O-].[Na+]
WO 3 | Methyl orange | 1 | 10 | 8 | 1 | 2.552842 | CN(C)C1=CC=C(C=C1)N=NC2=CC=C(C=C2)S(=O)(=O)[O-].[Na+]
WO 3 | Congo red | 1 | 20 | 8 | 1 | 3.30103 | C1=CC=C2C(=C1)C(=CC(=C2N)N=NC3=CC=C(C=C3)C4=CC=C(C=C4)N=NC5=C(C6=CC=CC=C6C(=C5)S(=O)(=O)[O-])N)S(=O)(=O)[O-].[Na+].[Na+]
WO 3 | Congo red | 1 | 20 | 8 | 1 | 2.886057 | C1=CC=C2C(=C1)C(=CC(=C2N)N=NC3=CC=C(C=C3)C4=CC=C(C=C4)N=NC5=C(C6=CC=CC=C6C(=C5)S(=O)(=O)[O-])N)S(=O)(=O)[O-].[Na+].[Na+]
WO 3 | Congo red | 1 | 20 | 8 | 1 | 2.853872 | C1=CC=C2C(=C1)C(=CC(=C2N)N=NC3=CC=C(C=C3)C4=CC=C(C=C4)N=NC5=C(C6=CC=CC=C6C(=C5)S(=O)(=O)[O-])N)S(=O)(=O)[O-].[Na+].[Na+]
WO 3 | Congo red | 1 | 20 | 8 | 1 | 2.79588 | C1=CC=C2C(=C1)C(=CC(=C2N)N=NC3=CC=C(C=C3)C4=CC=C(C=C4)N=NC5=C(C6=CC=CC=C6C(=C5)S(=O)(=O)[O-])N)S(=O)(=O)[O-].[Na+].[Na+]
WO 3 | Methylene blue | 1 | 10 | 8 | 2 | 2.161151 | CN(C)C1=CC2=C(C=C1)N=C3C=CC(=[N+](C)C)C=C3S2.[Cl-]
WO 3 | Rhodamine B | 1 | 5 | 8 | 3 | 2.39794 | CCN(CC)C1=CC2=C(C=C1)C(=C3C=CC(=[N+](CC)CC)C=C3O2)C4=CC=CC=C4C(=O)O.[Cl-]
WO 3 | Rhodamine B | 1 | 5 | 8 | 3 | 2.017729 | CCN(CC)C1=CC2=C(C=C1)C(=C3C=CC(=[N+](CC)CC)C=C3O2)C4=CC=CC=C4C(=O)O.[Cl-]
WO 3 | Rhodamine B | 1 | 5 | 8 | 3 | 1.920819 | CCN(CC)C1=CC2=C(C=C1)C(=C3C=CC(=[N+](CC)CC)C=C3O2)C4=CC=CC=C4C(=O)O.[Cl-]
WO 3 | Rhodamine B | 1 | 5 | 8 | 3 | 2.167491 | CCN(CC)C1=CC2=C(C=C1)C(=C3C=CC(=[N+](CC)CC)C=C3O2)C4=CC=CC=C4C(=O)O.[Cl-]
WO 3 | Rhodamine B | 1 | 5 | 8 | 3 | 2.142668 | CCN(CC)C1=CC2=C(C=C1)C(=C3C=CC(=[N+](CC)CC)C=C3O2)C4=CC=CC=C4C(=O)O.[Cl-]
WO 3 | Indigo carmine | 1 | 30 | 8 | 3 | 2.638272 | C1=CC2=C(C=C1S(=O)(=O)[O-])C(=C(N2)C3=NC4=C(C3=O)C=C(C=C4)S(=O)(=O)[O-])O.[Na+].[Na+]
WO 3 | Indigo carmine | 1 | 30 | 8 | 3 | 1.939302 | C1=CC2=C(C=C1S(=O)(=O)[O-])C(=C(N2)C3=NC4=C(C3=O)C=C(C=C4)S(=O)(=O)[O-])O.[Na+].[Na+]
WO 3 | Indigo carmine | 1 | 30 | 8 | 3 | 1.716699 | C1=CC2=C(C=C1S(=O)(=O)[O-])C(=C(N2)C3=NC4=C(C3=O)C=C(C=C4)S(=O)(=O)[O-])O.[Na+].[Na+]
WO 3 | Indigo carmine | 1 | 30 | 8 | 3 | 2.39794 | C1=CC2=C(C=C1S(=O)(=O)[O-])C(=C(N2)C3=NC4=C(C3=O)C=C(C=C4)S(=O)(=O)[O-])O.[Na+].[Na+]
WO 3 | Indigo carmine | 1 | 30 | 8 | 3 | 1.962574 | C1=CC2=C(C=C1S(=O)(=O)[O-])C(=C(N2)C3=NC4=C(C3=O)C=C(C=C4)S(=O)(=O)[O-])O.[Na+].[Na+]
WO 3 | Rhodamine B | 1 | 20 | 8 | 3 | 2.823909 | CCN(CC)C1=CC2=C(C=C1)C(=C3C=CC(=[N+](CC)CC)C=C3O2)C4=CC=CC=C4C(=O)O.[Cl-]
WO 3 | Rhodamine B | 1 | 20 | 8 | 3 | 2.60206 | CCN(CC)C1=CC2=C(C=C1)C(=C3C=CC(=[N+](CC)CC)C=C3O2)C4=CC=CC=C4C(=O)O.[Cl-]
WO 3 | Rhodamine B | 1 | 5 | 6 | 3 | 1.90309 | CCN(CC)C1=CC2=C(C=C1)C(=C3C=CC(=[N+](CC)CC)C=C3O2)C4=CC=CC=C4C(=O)O.[Cl-]
WO 3 | Rhodamine B | 1 | 5 | 6 | 3 | 2.060481 | CCN(CC)C1=CC2=C(C=C1)C(=C3C=CC(=[N+](CC)CC)C=C3O2)C4=CC=CC=C4C(=O)O.[Cl-]
WO 3 | Rhodamine B | 1 | 5 | 6 | 3 | 1.638272 | CCN(CC)C1=CC2=C(C=C1)C(=C3C=CC(=[N+](CC)CC)C=C3O2)C4=CC=CC=C4C(=O)O.[Cl-]
WO 3 | Rhodamine B | 1 | 5 | 6 | 3 | 1.850781 | CCN(CC)C1=CC2=C(C=C1)C(=C3C=CC(=[N+](CC)CC)C=C3O2)C4=CC=CC=C4C(=O)O.[Cl-]
WO 3 | Rhodamine B | 1 | 5 | 6 | 3 | 2.173925 | CCN(CC)C1=CC2=C(C=C1)C(=C3C=CC(=[N+](CC)CC)C=C3O2)C4=CC=CC=C4C(=O)O.[Cl-]
WO 3 | Indigo carmine | 1 | 30 | 6 | 3 | 2.356547 | C1=CC2=C(C=C1S(=O)(=O)[O-])C(=C(N2)C3=NC4=C(C3=O)C=C(C=C4)S(=O)(=O)[O-])O.[Na+].[Na+]
WO 3 | Indigo carmine | 1 | 30 | 6 | 3 | 1.869666 | C1=CC2=C(C=C1S(=O)(=O)[O-])C(=C(N2)C3=NC4=C(C3=O)C=C(C=C4)S(=O)(=O)[O-])O.[Na+].[Na+]
WO 3 | Indigo carmine | 1 | 30 | 6 | 3 | 1.537602 | C1=CC2=C(C=C1S(=O)(=O)[O-])C(=C(N2)C3=NC4=C(C3=O)C=C(C=C4)S(=O)(=O)[O-])O.[Na+].[Na+]
WO 3 | Indigo carmine | 1 | 30 | 6 | 3 | 1.585027 | C1=CC2=C(C=C1S(=O)(=O)[O-])C(=C(N2)C3=NC4=C(C3=O)C=C(C=C4)S(=O)(=O)[O-])O.[Na+].[Na+]
WO 3 | Indigo carmine | 1 | 30 | 6 | 3 | 2.267606 | C1=CC2=C(C=C1S(=O)(=O)[O-])C(=C(N2)C3=NC4=C(C3=O)C=C(C=C4)S(=O)(=O)[O-])O.[Na+].[Na+]
WO 3 | Congo red | 1 | 20 | 6 | 3 | 3.30103 | C1=CC=C2C(=C1)C(=CC(=C2N)N=NC3=CC=C(C=C3)C4=CC=C(C=C4)N=NC5=C(C6=CC=CC=C6C(=C5)S(=O)(=O)[O-])N)S(=O)(=O)[O-].[Na+].[Na+]
WO 3 | Congo red | 1 | 20 | 6 | 3 | 3 | C1=CC=C2C(=C1)C(=CC(=C2N)N=NC3=CC=C(C=C3)C4=CC=C(C=C4)N=NC5=C(C6=CC=CC=C6C(=C5)S(=O)(=O)[O-])N)S(=O)(=O)[O-].[Na+].[Na+]
WO 3 | Congo red | 1 | 20 | 6 | 3 | 3.221849 | C1=CC=C2C(=C1)C(=CC(=C2N)N=NC3=CC=C(C=C3)C4=CC=C(C=C4)N=NC5=C(C6=CC=CC=C6C(=C5)S(=O)(=O)[O-])N)S(=O)(=O)[O-].[Na+].[Na+]
WO 3 | Congo red | 1 | 20 | 6 | 3 | 3.09691 | C1=CC=C2C(=C1)C(=CC(=C2N)N=NC3=CC=C(C=C3)C4=CC=C(C=C4)N=NC5=C(C6=CC=CC=C6C(=C5)S(=O)(=O)[O-])N)S(=O)(=O)[O-].[Na+].[Na+]
WO 3 | Phenol | 2 | 30 | 7 | 3 | 3.154902 | C1=CC=C(C=C1)O
WO 3 | 2-Chlorophenol | 2 | 30 | 7 | 3 | 1.688246 | C1=CC=C(C(=C1)O)Cl
WO 3 | 2-Nitrophenol | 2 | 30 | 7 | 3 | 1.568636 | C1=CC=C(C(=C1)[N+](=O)[O-])O
MnO2 | Methylene blue | 0.5 | 10 | 7 | 2 | 1.924453 | CN(C)C1=CC2=C(C=C1)N=C3C=CC(=[N+](C)C)C=C3S2.[Cl-]
MnO2 | Methylene blue | 0.04 | 9.6 | 7 | 1 | 1.774691 | CN(C)C1=CC2=C(C=C1)N=C3C=CC(=[N+](C)C)C=C3S2.[Cl-]
MnO2 | Methylene blue | 0.04 | 9.6 | 7 | 3 | 1.257275 | CN(C)C1=CC2=C(C=C1)N=C3C=CC(=[N+](C)C)C=C3S2.[Cl-]
MnO2 | Rhodamine B | 0.16 | 9.6 | 3 | 3 | 1.219683 | CCN(CC)C1=CC2=C(C=C1)C(=C3C=CC(=[N+](CC)CC)C=C3O2)C4=CC=CC=C4C(=O)O.[Cl-]
MnO2 | Rhodamine B | 0.16 | 9.6 | 5 | 3 | 1.307153 | CCN(CC)C1=CC2=C(C=C1)C(=C3C=CC(=[N+](CC)CC)C=C3O2)C4=CC=CC=C4C(=O)O.[Cl-]
MnO2 | Rhodamine B | 0.16 | 9.6 | 7 | 3 | 2.552842 | CCN(CC)C1=CC2=C(C=C1)C(=C3C=CC(=[N+](CC)CC)C=C3O2)C4=CC=CC=C4C(=O)O.[Cl-]
MnO2 | Rose bengal | 0.5 | 29.21 | 6 | 3 | 1.896196 | C1=C2C(=C3C=C(C(=O)C(=C3OC2=C(C(=C1I)[O-])I)I)I)C4=C(C(=C(C(=C4Cl)Cl)Cl)Cl)C(=O)[O-].[K+].[K+]
MnO2 | Rose bengal | 0.5 | 29.21 | 6.5 | 3 | 1.829738 | C1=C2C(=C3C=C(C(=O)C(=C3OC2=C(C(=C1I)[O-])I)I)I)C4=C(C(=C(C(=C4Cl)Cl)Cl)Cl)C(=O)[O-].[K+].[K+]
MnO2 | Rose bengal | 0.5 | 29.21 | 7 | 3 | 1.732828 | C1=C2C(=C3C=C(C(=O)C(=C3OC2=C(C(=C1I)[O-])I)I)I)C4=C(C(=C(C(=C4Cl)Cl)Cl)Cl)C(=O)[O-].[K+].[K+]
MnO2 | Rose bengal | 0.5 | 29.21 | 7.5 | 3 | 1.67162 | C1=C2C(=C3C=C(C(=O)C(=C3OC2=C(C(=C1I)[O-])I)I)I)C4=C(C(=C(C(=C4Cl)Cl)Cl)Cl)C(=O)[O-].[K+].[K+]
MnO2 | Rose bengal | 0.5 | 29.21 | 8 | 3 | 1.621602 | C1=C2C(=C3C=C(C(=O)C(=C3OC2=C(C(=C1I)[O-])I)I)I)C4=C(C(=C(C(=C4Cl)Cl)Cl)Cl)C(=O)[O-].[K+].[K+]
MnO2 | Rose bengal | 0.5 | 29.21 | 8.5 | 3 | 1.688246 | C1=C2C(=C3C=C(C(=O)C(=C3OC2=C(C(=C1I)[O-])I)I)I)C4=C(C(=C(C(=C4Cl)Cl)Cl)Cl)C(=O)[O-].[K+].[K+]
MnO2 | Rose bengal | 0.5 | 29.21 | 9 | 3 | 1.74958 | C1=C2C(=C3C=C(C(=O)C(=C3OC2=C(C(=C1I)[O-])I)I)I)C4=C(C(=C(C(=C4Cl)Cl)Cl)Cl)C(=O)[O-].[K+].[K+]
MnO2 | Rose bengal | 0.5 | 29.21 | 9.5 | 3 | 1.821023 | C1=C2C(=C3C=C(C(=O)C(=C3OC2=C(C(=C1I)[O-])I)I)I)C4=C(C(=C(C(=C4Cl)Cl)Cl)Cl)C(=O)[O-].[K+].[K+]
MnO2 | Rose bengal | 0.5 | 19.47 | 8 | 3 | 1.835647 | C1=C2C(=C3C=C(C(=O)C(=C3OC2=C(C(=C1I)[O-])I)I)I)C4=C(C(=C(C(=C4Cl)Cl)Cl)Cl)C(=O)[O-].[K+].[K+]
MnO2 | Rose bengal | 0.5 | 21.91 | 8 | 3 | 1.787812 | C1=C2C(=C3C=C(C(=O)C(=C3OC2=C(C(=C1I)[O-])I)I)I)C4=C(C(=C(C(=C4Cl)Cl)Cl)Cl)C(=O)[O-].[K+].[K+]
MnO2 | Rose bengal | 0.5 | 24.34 | 8 | 3 | 1.739929 | C1=C2C(=C3C=C(C(=O)C(=C3OC2=C(C(=C1I)[O-])I)I)I)C4=C(C(=C(C(=C4Cl)Cl)Cl)Cl)C(=O)[O-].[K+].[K+]
MnO2 | Rose bengal | 0.5 | 26.78 | 8 | 3 | 1.68403 | C1=C2C(=C3C=C(C(=O)C(=C3OC2=C(C(=C1I)[O-])I)I)I)C4=C(C(=C(C(=C4Cl)Cl)Cl)Cl)C(=O)[O-].[K+].[K+]
MnO2 | Rose bengal | 0.5 | 31.64 | 8 | 3 | 1.657577 | C1=C2C(=C3C=C(C(=O)C(=C3OC2=C(C(=C1I)[O-])I)I)I)C4=C(C(=C(C(=C4Cl)Cl)Cl)Cl)C(=O)[O-].[K+].[K+]
MnO2 | Rose bengal | 0.5 | 34.08 | 8 | 3 | 1.696804 | C1=C2C(=C3C=C(C(=O)C(=C3OC2=C(C(=C1I)[O-])I)I)I)C4=C(C(=C(C(=C4Cl)Cl)Cl)Cl)C(=O)[O-].[K+].[K+]
MnO2 | Rose bengal | 0.5 | 36.51 | 8 | 3 | 1.730487 | C1=C2C(=C3C=C(C(=O)C(=C3OC2=C(C(=C1I)[O-])I)I)I)C4=C(C(=C(C(=C4Cl)Cl)Cl)Cl)C(=O)[O-].[K+].[K+]
MnO2 | Rose bengal | 0.5 | 38.95 | 8 | 3 | 1.764472 | C1=C2C(=C3C=C(C(=O)C(=C3OC2=C(C(=C1I)[O-])I)I)I)C4=C(C(=C(C(=C4Cl)Cl)Cl)Cl)C(=O)[O-].[K+].[K+]
MnO2 | Rose bengal | 0.1 | 29.21 | 8 | 3 | 1.899629 | C1=C2C(=C3C=C(C(=O)C(=C3OC2=C(C(=C1I)[O-])I)I)I)C4=C(C(=C(C(=C4Cl)Cl)Cl)Cl)C(=O)[O-].[K+].[K+]
MnO2 | Rose bengal | 0.2 | 29.21 | 8 | 3 | 1.850781 | C1=C2C(=C3C=C(C(=O)C(=C3OC2=C(C(=C1I)[O-])I)I)I)C4=C(C(=C(C(=C4Cl)Cl)Cl)Cl)C(=O)[O-].[K+].[K+]
MnO2 | Rose bengal | 0.3 | 29.21 | 8 | 3 | 1.761954 | C1=C2C(=C3C=C(C(=O)C(=C3OC2=C(C(=C1I)[O-])I)I)I)C4=C(C(=C(C(=C4Cl)Cl)Cl)Cl)C(=O)[O-].[K+].[K+]
MnO2 | Rose bengal | 0.4 | 29.21 | 8 | 3 | 1.701147 | C1=C2C(=C3C=C(C(=O)C(=C3OC2=C(C(=C1I)[O-])I)I)I)C4=C(C(=C(C(=C4Cl)Cl)Cl)Cl)C(=O)[O-].[K+].[K+]
MnO2 | Rose bengal | 0.6 | 29.21 | 8 | 3 | 1.621602 | C1=C2C(=C3C=C(C(=O)C(=C3OC2=C(C(=C1I)[O-])I)I)I)C4=C(C(=C(C(=C4Cl)Cl)Cl)Cl)C(=O)[O-].[K+].[K+]
MnO2 | Rose bengal | 0.7 | 29.21 | 8 | 3 | 1.621602 | C1=C2C(=C3C=C(C(=O)C(=C3OC2=C(C(=C1I)[O-])I)I)I)C4=C(C(=C(C(=C4Cl)Cl)Cl)Cl)C(=O)[O-].[K+].[K+]
MnO2 | Rose bengal | 0.8 | 29.21 | 8 | 3 | 1.621602 | C1=C2C(=C3C=C(C(=O)C(=C3OC2=C(C(=C1I)[O-])I)I)I)C4=C(C(=C(C(=C4Cl)Cl)Cl)Cl)C(=O)[O-].[K+].[K+]
MnO2 | Rose bengal | 0.9 | 29.21 | 8 | 3 | 1.621602 | C1=C2C(=C3C=C(C(=O)C(=C3OC2=C(C(=C1I)[O-])I)I)I)C4=C(C(=C(C(=C4Cl)Cl)Cl)Cl)C(=O)[O-].[K+].[K+]
MnO2 | Rose bengal | 0.5 | 29.21 | 8 | 3 | 2.065502 | C1=C2C(=C3C=C(C(=O)C(=C3OC2=C(C(=C1I)[O-])I)I)I)C4=C(C(=C(C(=C4Cl)Cl)Cl)Cl)C(=O)[O-].[K+].[K+]
MnO2 | Rose bengal | 0.5 | 29.21 | 8 | 3 | 1.978811 | C1=C2C(=C3C=C(C(=O)C(=C3OC2=C(C(=C1I)[O-])I)I)I)C4=C(C(=C(C(=C4Cl)Cl)Cl)Cl)C(=O)[O-].[K+].[K+]
MnO2 | Rose bengal | 0.5 | 29.21 | 8 | 3 | 1.896196 | C1=C2C(=C3C=C(C(=O)C(=C3OC2=C(C(=C1I)[O-])I)I)I)C4=C(C(=C(C(=C4Cl)Cl)Cl)Cl)C(=O)[O-].[K+].[K+]
MnO2 | Rose bengal | 0.5 | 29.21 | 8 | 3 | 1.793174 | C1=C2C(=C3C=C(C(=O)C(=C3OC2=C(C(=C1I)[O-])I)I)I)C4=C(C(=C(C(=C4Cl)Cl)Cl)Cl)C(=O)[O-].[K+].[K+]
MnO2 | Rose bengal | 0.5 | 29.21 | 8 | 3 | 1.714443 | C1=C2C(=C3C=C(C(=O)C(=C3OC2=C(C(=C1I)[O-])I)I)I)C4=C(C(=C(C(=C4Cl)Cl)Cl)Cl)C(=O)[O-].[K+].[K+]
MnO2 | Rose bengal | 0.5 | 29.21 | 8 | 3 | 1.651695 | C1=C2C(=C3C=C(C(=O)C(=C3OC2=C(C(=C1I)[O-])I)I)I)C4=C(C(=C(C(=C4Cl)Cl)Cl)Cl)C(=O)[O-].[K+].[K+]
MnO2 | Methylene blue | 0.16 | 4.48 | 5.5 | 3 | 2.958607 | CN(C)C1=CC2=C(C=C1)N=C3C=CC(=[N+](C)C)C=C3S2.[Cl-]
MnO2 | Methylene blue | 0.16 | 4.48 | 6 | 3 | 2.853872 | CN(C)C1=CC2=C(C=C1)N=C3C=CC(=[N+](C)C)C=C3S2.[Cl-]
MnO2 | Methylene blue | 0.16 | 4.48 | 6.5 | 3 | 2.638272 | CN(C)C1=CC2=C(C=C1)N=C3C=CC(=[N+](C)C)C=C3S2.[Cl-]
MnO2 | Methylene blue | 0.16 | 4.48 | 7 | 3 | 2.552842 | CN(C)C1=CC2=C(C=C1)N=C3C=CC(=[N+](C)C)C=C3S2.[Cl-]
MnO2 | Methylene blue | 0.16 | 4.48 | 8 | 3 | 2.60206 | CN(C)C1=CC2=C(C=C1)N=C3C=CC(=[N+](C)C)C=C3S2.[Cl-]
MnO2 | Methylene blue | 0.16 | 4.48 | 8.5 | 3 | 2.823909 | CN(C)C1=CC2=C(C=C1)N=C3C=CC(=[N+](C)C)C=C3S2.[Cl-]
MnO2 | Methylene blue | 0.16 | 4.48 | 9 | 3 | 2.920819 | CN(C)C1=CC2=C(C=C1)N=C3C=CC(=[N+](C)C)C=C3S2.[Cl-]
MnO2 | Azure B | 0.2 | 15.29 | 5.5 | 3 | 2.657577 | CNC1=CC2=C(C=C1)N=C3C=CC(=[N+](C)C)C=C3S2.[Cl-]
MnO2 | Azure B | 0.2 | 15.29 | 6 | 3 | 2.468521 | CNC1=CC2=C(C=C1)N=C3C=CC(=[N+](C)C)C=C3S2.[Cl-]
MnO2 | Azure B | 0.2 | 15.29 | 7 | 3 | 2.408935 | CNC1=CC2=C(C=C1)N=C3C=CC(=[N+](C)C)C=C3S2.[Cl-]
MnO2 | Azure B | 0.2 | 15.29 | 7.5 | 3 | 2.568636 | CNC1=CC2=C(C=C1)N=C3C=CC(=[N+](C)C)C=C3S2.[Cl-]
MnO2 | Azure B | 0.2 | 15.29 | 8 | 3 | 2.657577 | CNC1=CC2=C(C=C1)N=C3C=CC(=[N+](C)C)C=C3S2.[Cl-]
MnO2 | Azure B | 0.2 | 15.29 | 8.5 | 3 | 2.69897 | CNC1=CC2=C(C=C1)N=C3C=CC(=[N+](C)C)C=C3S2.[Cl-]
MnO2 | Azure B | 0.2 | 15.29 | 9 | 3 | 2.744727 | CNC1=CC2=C(C=C1)N=C3C=CC(=[N+](C)C)C=C3S2.[Cl-]
MnO2 | Toluidine blue | 0.2 | 12.23 | 5.5 | 3 | 2.886057 | CC1=CC(=C(C=C1)NC2=C3C(=C(C=C2)O)C(=O)C4=C(C=CC(=C4C3=O)O)NC5=C(C=C(C=C5)C)S(=O)(=O)[O-])S(=O)(=O)[O-].[Na+].[Na+]
MnO2 | Toluidine blue | 0.2 | 12.23 | 6 | 3 | 2.638272 | CC1=CC(=C(C=C1)NC2=C3C(=C(C=C2)O)C(=O)C4=C(C=CC(=C4C3=O)O)NC5=C(C=C(C=C5)C)S(=O)(=O)[O-])S(=O)(=O)[O-].[Na+].[Na+]
MnO2 | Toluidine blue | 0.2 | 12.23 | 6.5 | 3 | 2.585027 | CC1=CC(=C(C=C1)NC2=C3C(=C(C=C2)O)C(=O)C4=C(C=CC(=C4C3=O)O)NC5=C(C=C(C=C5)C)S(=O)(=O)[O-])S(=O)(=O)[O-].[Na+].[Na+]
MnO2 | Toluidine blue | 0.2 | 12.23 | 7 | 3 | 2.508638 | CC1=CC(=C(C=C1)NC2=C3C(=C(C=C2)O)C(=O)C4=C(C=CC(=C4C3=O)O)NC5=C(C=C(C=C5)C)S(=O)(=O)[O-])S(=O)(=O)[O-].[Na+].[Na+]
MnO2 | Toluidine blue | 0.2 | 12.23 | 7.5 | 3 | 2.455932 | CC1=CC(=C(C=C1)NC2=C3C(=C(C=C2)O)C(=O)C4=C(C=CC(=C4C3=O)O)NC5=C(C=C(C=C5)C)S(=O)(=O)[O-])S(=O)(=O)[O-].[Na+].[Na+]
MnO2 | Toluidine blue | 0.2 | 12.23 | 8.5 | 3 | 2.508638 | CC1=CC(=C(C=C1)NC2=C3C(=C(C=C2)O)C(=O)C4=C(C=CC(=C4C3=O)O)NC5=C(C=C(C=C5)C)S(=O)(=O)[O-])S(=O)(=O)[O-].[Na+].[Na+]
MnO2 | Toluidine blue | 0.2 | 12.23 | 9 | 3 | 2.619789 | CC1=CC(=C(C=C1)NC2=C3C(=C(C=C2)O)C(=O)C4=C(C=CC(=C4C3=O)O)NC5=C(C=C(C=C5)C)S(=O)(=O)[O-])S(=O)(=O)[O-].[Na+].[Na+]
MnO2 | Methylene blue | 0.16 | 2.62 | 7.5 | 3 | 2.744727 | CN(C)C1=CC2=C(C=C1)N=C3C=CC(=[N+](C)C)C=C3S2.[Cl-]
MnO2 | Methylene blue | 0.16 | 3.2 | 7.5 | 3 | 2.638272 | CN(C)C1=CC2=C(C=C1)N=C3C=CC(=[N+](C)C)C=C3S2.[Cl-]
MnO2 | Methylene blue | 0.16 | 3.9 | 7.5 | 3 | 2.537602 | CN(C)C1=CC2=C(C=C1)N=C3C=CC(=[N+](C)C)C=C3S2.[Cl-]
MnO2 | Methylene blue | 0.16 | 4.54 | 7.5 | 3 | 2.481486 | CN(C)C1=CC2=C(C=C1)N=C3C=CC(=[N+](C)C)C=C3S2.[Cl-]
MnO2 | Methylene blue | 0.16 | 5.15 | 7.5 | 3 | 2.638272 | CN(C)C1=CC2=C(C=C1)N=C3C=CC(=[N+](C)C)C=C3S2.[Cl-]
MnO2 | Methylene blue | 0.16 | 5.79 | 7.5 | 3 | 2.958607 | CN(C)C1=CC2=C(C=C1)N=C3C=CC(=[N+](C)C)C=C3S2.[Cl-]
MnO2 | Azure B | 0.2 | 10.7 | 6.5 | 3 | 2.744727 | CNC1=CC2=C(C=C1)N=C3C=CC(=[N+](C)C)C=C3S2.[Cl-]
MnO2 | Azure B | 0.2 | 12.23 | 6.5 | 3 | 2.721246 | CNC1=CC2=C(C=C1)N=C3C=CC(=[N+](C)C)C=C3S2.[Cl-]
MnO2 | Azure B | 0.2 | 13.76 | 6.5 | 3 | 2.420216 | CNC1=CC2=C(C=C1)N=C3C=CC(=[N+](C)C)C=C3S2.[Cl-]
MnO2 | Azure B | 0.2 | 16.82 | 6.5 | 3 | 2.49485 | CNC1=CC2=C(C=C1)N=C3C=CC(=[N+](C)C)C=C3S2.[Cl-]
MnO2 | Azure B | 0.2 | 18.35 | 6.5 | 3 | 2.69897 | CNC1=CC2=C(C=C1)N=C3C=CC(=[N+](C)C)C=C3S2.[Cl-]
MnO2 | Toluidine blue | 0.2 | 10.7 | 8 | 3 | 2.638272 | CC1=CC(=C(C=C1)NC2=C3C(=C(C=C2)O)C(=O)C4=C(C=CC(=C4C3=O)O)NC5=C(C=C(C=C5)C)S(=O)(=O)[O-])S(=O)(=O)[O-].[Na+].[Na+]
MnO2 | Toluidine blue | 0.2 | 12.23 | 8 | 3 | 2.552842 | CC1=CC(=C(C=C1)NC2=C3C(=C(C=C2)O)C(=O)C4=C(C=CC(=C4C3=O)O)NC5=C(C=C(C=C5)C)S(=O)(=O)[O-])S(=O)(=O)[O-].[Na+].[Na+]
MnO2 | Toluidine blue | 0.2 | 13.76 | 8 | 3 | 2.39794 | CC1=CC(=C(C=C1)NC2=C3C(=C(C=C2)O)C(=O)C4=C(C=CC(=C4C3=O)O)NC5=C(C=C(C=C5)C)S(=O)(=O)[O-])S(=O)(=O)[O-].[Na+].[Na+]
MnO2 | Toluidine blue | 0.2 | 15.29 | 8 | 3 | 2.677781 | CC1=CC(=C(C=C1)NC2=C3C(=C(C=C2)O)C(=O)C4=C(C=CC(=C4C3=O)O)NC5=C(C=C(C=C5)C)S(=O)(=O)[O-])S(=O)(=O)[O-].[Na+].[Na+]
MnO2 | Toluidine blue | 0.2 | 16.82 | 8 | 3 | 2.69897 | CC1=CC(=C(C=C1)NC2=C3C(=C(C=C2)O)C(=O)C4=C(C=CC(=C4C3=O)O)NC5=C(C=C(C=C5)C)S(=O)(=O)[O-])S(=O)(=O)[O-].[Na+].[Na+]
MnO2 | Toluidine blue | 0.2 | 18.35 | 8 | 3 | 2.744727 | CC1=CC(=C(C=C1)NC2=C3C(=C(C=C2)O)C(=O)C4=C(C=CC(=C4C3=O)O)NC5=C(C=C(C=C5)C)S(=O)(=O)[O-])S(=O)(=O)[O-].[Na+].[Na+]
MnO2 | Methylene blue | 0.05 | 4.48 | 7.5 | 3 | 3.045757 | CN(C)C1=CC2=C(C=C1)N=C3C=CC(=[N+](C)C)C=C3S2.[Cl-]
MnO2 | Methylene blue | 0.1 | 4.48 | 7.5 | 3 | 2.79588 | CN(C)C1=CC2=C(C=C1)N=C3C=CC(=[N+](C)C)C=C3S2.[Cl-]
MnO2 | Methylene blue | 0.15 | 4.48 | 7.5 | 3 | 2.69897 | CN(C)C1=CC2=C(C=C1)N=C3C=CC(=[N+](C)C)C=C3S2.[Cl-]
MnO2 | Methylene blue | 0.2 | 4.48 | 7.5 | 3 | 2.481486 | CN(C)C1=CC2=C(C=C1)N=C3C=CC(=[N+](C)C)C=C3S2.[Cl-]
MnO2 | Methylene blue | 0.25 | 4.48 | 7.5 | 3 | 2.468521 | CN(C)C1=CC2=C(C=C1)N=C3C=CC(=[N+](C)C)C=C3S2.[Cl-]
MnO2 | Methylene blue | 0.3 | 4.48 | 7.5 | 3 | 2.481486 | CN(C)C1=CC2=C(C=C1)N=C3C=CC(=[N+](C)C)C=C3S2.[Cl-]
MnO2 | Azure B | 0.05 | 15.29 | 6.5 | 3 | 2.69897 | CNC1=CC2=C(C=C1)N=C3C=CC(=[N+](C)C)C=C3S2.[Cl-]
MnO2 | Azure B | 0.1 | 15.29 | 6.5 | 3 | 2.568636 | CNC1=CC2=C(C=C1)N=C3C=CC(=[N+](C)C)C=C3S2.[Cl-]
MnO2 | Azure B | 0.15 | 15.29 | 6.5 | 3 | 2.420216 | CNC1=CC2=C(C=C1)N=C3C=CC(=[N+](C)C)C=C3S2.[Cl-]
MnO2 | Azure B | 0.25 | 15.29 | 6.5 | 3 | 2.29243 | CNC1=CC2=C(C=C1)N=C3C=CC(=[N+](C)C)C=C3S2.[Cl-]
MnO2 | Azure B | 0.3 | 15.29 | 6.5 | 3 | 2.29243 | CNC1=CC2=C(C=C1)N=C3C=CC(=[N+](C)C)C=C3S2.[Cl-]
MnO2 | Toluidine blue | 0.05 | 12.23 | 8 | 3 | 2.853872 | CC1=CC(=C(C=C1)NC2=C3C(=C(C=C2)O)C(=O)C4=C(C=CC(=C4C3=O)O)NC5=C(C=C(C=C5)C)S(=O)(=O)[O-])S(=O)(=O)[O-].[Na+].[Na+]
MnO2 | Toluidine blue | 0.1 | 12.23 | 8 | 3 | 2.677781 | CC1=CC(=C(C=C1)NC2=C3C(=C(C=C2)O)C(=O)C4=C(C=CC(=C4C3=O)O)NC5=C(C=C(C=C5)C)S(=O)(=O)[O-])S(=O)(=O)[O-].[Na+].[Na+]
MnO2 | Toluidine blue | 0.15 | 12.23 | 8 | 3 | 2.537602 | CC1=CC(=C(C=C1)NC2=C3C(=C(C=C2)O)C(=O)C4=C(C=CC(=C4C3=O)O)NC5=C(C=C(C=C5)C)S(=O)(=O)[O-])S(=O)(=O)[O-].[Na+].[Na+]
MnO2 | Toluidine blue | 0.25 | 12.23 | 8 | 3 | 2.387216 | CC1=CC(=C(C=C1)NC2=C3C(=C(C=C2)O)C(=O)C4=C(C=CC(=C4C3=O)O)NC5=C(C=C(C=C5)C)S(=O)(=O)[O-])S(=O)(=O)[O-].[Na+].[Na+]
MnO2 | Toluidine blue | 0.3 | 12.23 | 8 | 3 | 2.39794 | CC1=CC(=C(C=C1)NC2=C3C(=C(C=C2)O)C(=O)C4=C(C=CC(=C4C3=O)O)NC5=C(C=C(C=C5)C)S(=O)(=O)[O-])S(=O)(=O)[O-].[Na+].[Na+]
MnO2 | Methylene blue | 0.16 | 4.48 | 7.5 | 3 | 2.79588 | CN(C)C1=CC2=C(C=C1)N=C3C=CC(=[N+](C)C)C=C3S2.[Cl-]
MnO2 | Methylene blue | 0.16 | 4.48 | 7.5 | 3 | 2.638272 | CN(C)C1=CC2=C(C=C1)N=C3C=CC(=[N+](C)C)C=C3S2.[Cl-]
MnO2 | Methylene blue | 0.16 | 4.48 | 7.5 | 3 | 2.259637 | CN(C)C1=CC2=C(C=C1)N=C3C=CC(=[N+](C)C)C=C3S2.[Cl-]
MnO2 | Methylene blue | 0.16 | 4.48 | 7.5 | 3 | 2.113509 | CN(C)C1=CC2=C(C=C1)N=C3C=CC(=[N+](C)C)C=C3S2.[Cl-]
MnO2 | Azure B | 0.2 | 15.29 | 6.5 | 3 | 2.853872 | CNC1=CC2=C(C=C1)N=C3C=CC(=[N+](C)C)C=C3S2.[Cl-]
MnO2 | Azure B | 0.2 | 15.29 | 6.5 | 3 | 2.481486 | CNC1=CC2=C(C=C1)N=C3C=CC(=[N+](C)C)C=C3S2.[Cl-]
MnO2 | Azure B | 0.2 | 15.29 | 6.5 | 3 | 2.229148 | CNC1=CC2=C(C=C1)N=C3C=CC(=[N+](C)C)C=C3S2.[Cl-]
MnO2 | Azure B | 0.2 | 15.29 | 6.5 | 3 | 2.167491 | CNC1=CC2=C(C=C1)N=C3C=CC(=[N+](C)C)C=C3S2.[Cl-]
MnO2 | Azure B | 0.2 | 15.29 | 6.5 | 3 | 2.113509 | CNC1=CC2=C(C=C1)N=C3C=CC(=[N+](C)C)C=C3S2.[Cl-]
MnO2 | Toluidine blue | 0.2 | 12.23 | 8 | 3 | 2.823909 | CC1=CC(=C(C=C1)NC2=C3C(=C(C=C2)O)C(=O)C4=C(C=CC(=C4C3=O)O)NC5=C(C=C(C=C5)C)S(=O)(=O)[O-])S(=O)(=O)[O-].[Na+].[Na+]
MnO2 | Toluidine blue | 0.2 | 12.23 | 8 | 3 | 2.585027 | CC1=CC(=C(C=C1)NC2=C3C(=C(C=C2)O)C(=O)C4=C(C=CC(=C4C3=O)O)NC5=C(C=C(C=C5)C)S(=O)(=O)[O-])S(=O)(=O)[O-].[Na+].[Na+]
MnO2 | Toluidine blue | 0.2 | 12.23 | 8 | 3 | 2.29243 | CC1=CC(=C(C=C1)NC2=C3C(=C(C=C2)O)C(=O)C4=C(C=CC(=C4C3=O)O)NC5=C(C=C(C=C5)C)S(=O)(=O)[O-])S(=O)(=O)[O-].[Na+].[Na+]
MnO2 | Toluidine blue | 0.2 | 12.23 | 8 | 3 | 2.21467 | CC1=CC(=C(C=C1)NC2=C3C(=C(C=C2)O)C(=O)C4=C(C=CC(=C4C3=O)O)NC5=C(C=C(C=C5)C)S(=O)(=O)[O-])S(=O)(=O)[O-].[Na+].[Na+]
MnO2 | Toluidine blue | 0.2 | 12.23 | 8 | 3 | 2.200659 | CC1=CC(=C(C=C1)NC2=C3C(=C(C=C2)O)C(=O)C4=C(C=CC(=C4C3=O)O)NC5=C(C=C(C=C5)C)S(=O)(=O)[O-])S(=O)(=O)[O-].[Na+].[Na+]
MnO2 | Methylene blue | 0.16 | 4.48 | 7.5 | 3 | 2.080922 | CN(C)C1=CC2=C(C=C1)N=C3C=CC(=[N+](C)C)C=C3S2.[Cl-]
MnO2 | Methylene blue | 0.16 | 4.48 | 7.5 | 3 | 2.356547 | CN(C)C1=CC2=C(C=C1)N=C3C=CC(=[N+](C)C)C=C3S2.[Cl-]
MnO2 | Methylene blue | 0.16 | 4.48 | 7.5 | 3 | 2.39794 | CN(C)C1=CC2=C(C=C1)N=C3C=CC(=[N+](C)C)C=C3S2.[Cl-]
MnO2 | Methylene blue | 0.16 | 4.48 | 7.5 | 3 | 2.481486 | CN(C)C1=CC2=C(C=C1)N=C3C=CC(=[N+](C)C)C=C3S2.[Cl-]
MnO2 | Methylene blue | 0.16 | 4.48 | 7.5 | 3 | 2.522879 | CN(C)C1=CC2=C(C=C1)N=C3C=CC(=[N+](C)C)C=C3S2.[Cl-]
MnO2 | Azure B | 0.2 | 15.29 | 6.5 | 3 | 1.982967 | CNC1=CC2=C(C=C1)N=C3C=CC(=[N+](C)C)C=C3S2.[Cl-]
MnO2 | Azure B | 0.2 | 15.29 | 6.5 | 3 | 2.187087 | CNC1=CC2=C(C=C1)N=C3C=CC(=[N+](C)C)C=C3S2.[Cl-]
MnO2 | Azure B | 0.2 | 15.29 | 6.5 | 3 | 2.244125 | CNC1=CC2=C(C=C1)N=C3C=CC(=[N+](C)C)C=C3S2.[Cl-]
MnO2 | Azure B | 0.2 | 15.29 | 6.5 | 3 | 2.29243 | CNC1=CC2=C(C=C1)N=C3C=CC(=[N+](C)C)C=C3S2.[Cl-]
MnO2 | Azure B | 0.2 | 15.29 | 6.5 | 3 | 2.420216 | CNC1=CC2=C(C=C1)N=C3C=CC(=[N+](C)C)C=C3S2.[Cl-]
MnO2 | Toluidine blue | 0.2 | 12.23 | 8 | 3 | 2.004365 | CC1=CC(=C(C=C1)NC2=C3C(=C(C=C2)O)C(=O)C4=C(C=CC(=C4C3=O)O)NC5=C(C=C(C=C5)C)S(=O)(=O)[O-])S(=O)(=O)[O-].[Na+].[Na+]
MnO2 | Toluidine blue | 0.2 | 12.23 | 8 | 3 | 2.221849 | CC1=CC(=C(C=C1)NC2=C3C(=C(C=C2)O)C(=O)C4=C(C=CC(=C4C3=O)O)NC5=C(C=C(C=C5)C)S(=O)(=O)[O-])S(=O)(=O)[O-].[Na+].[Na+]
MnO2 | Toluidine blue | 0.2 | 12.23 | 8 | 3 | 2.309804 | CC1=CC(=C(C=C1)NC2=C3C(=C(C=C2)O)C(=O)C4=C(C=CC(=C4C3=O)O)NC5=C(C=C(C=C5)C)S(=O)(=O)[O-])S(=O)(=O)[O-].[Na+].[Na+]
MnO2 | Toluidine blue | 0.2 | 12.23 | 8 | 3 | 2.39794 | CC1=CC(=C(C=C1)NC2=C3C(=C(C=C2)O)C(=O)C4=C(C=CC(=C4C3=O)O)NC5=C(C=C(C=C5)C)S(=O)(=O)[O-])S(=O)(=O)[O-].[Na+].[Na+]
MnO2 | Toluidine blue | 0.2 | 12.23 | 8 | 3 | 2.522879 | CC1=CC(=C(C=C1)NC2=C3C(=C(C=C2)O)C(=O)C4=C(C=CC(=C4C3=O)O)NC5=C(C=C(C=C5)C)S(=O)(=O)[O-])S(=O)(=O)[O-].[Na+].[Na+]